## Values
Fieldname | Fieldvalue | Fieldunit
DateTime | 5/20/2026 7:55:39 PM
Coating_TS_LimitMinAbs | 70 | g/m²
Coating_TS_Nominal | 70 | g/m²
CoilID | 810810

## LengthProfiles
Length [m] | LP_Coating_TS_Avg [g/m²]
0 | 79.91761
19.313434 | 75.319534
38.626867 | 66.090157
57.940301 | 65.658371
77.253734 | 65.638885
96.567172 | 65.451019
115.880602 | 84.178673
135.194031 | 87.382126
154.507469 | 87.720253
173.820906 | 87.354248
193.134344 | 87.57476
212.447766 | 86.97567
231.761203 | 86.917274
251.074641 | 86.549309
270.388063 | 83.151695
289.7015 | 82.283401
309.014938 | 82.501724
328.328375 | 81.9394
347.641813 | 79.310333
366.95525 | 72.10775
386.268688 | 72.085701
405.582094 | 73.219246
424.895531 | 71.273254
444.208969 | 70.582306
463.522406 | 67.763893
482.835844 | 67.490944
502.149281 | 67.332855
521.462719 | 67.268845
540.776125 | 67.358475
560.089563 | 67.229012
579.403 | 67.16169
598.716438 | 66.958405
618.029875 | 66.629173
637.343313 | 66.385002
656.65675 | 66.267914
675.970188 | 66.055611
695.283625 | 66.014412
714.597063 | 65.857376
733.9105 | 65.637543
753.223938 | 65.644997
772.537375 | 70.139931
791.85075 | 64.971931
811.164188 | 64.667282
830.477625 | 64.555161
849.791063 | 64.794373
869.1045 | 64.246086
888.417938 | 64.329269
907.731375 | 64.15451
927.044813 | 63.587574
946.35825 | 63.670464
965.671688 | 63.31617
984.985125 | 62.679581
1004.298563 | 62.474991
1023.612 | 62.485443
1042.925438 | 62.297699
1062.238875 | 62.106529
1081.55225 | 64.143936
1100.86575 | 63.867512
1120.179125 | 63.218811
1139.492625 | 63.713806
1158.806 | 63.109295
1178.1195 | 63.164845
1197.432875 | 63.081356
1216.746375 | 62.392689
1236.05975 | 61.970589
1255.373125 | 62.716824
1274.686625 | 62.458073
1294 | 62.319332
1313.3135 | 61.88295
1332.626875 | 61.832993
1351.940375 | 61.813503
1371.25375 | 61.476353
1390.56725 | 61.588375
1409.880625 | 61.30941
1429.194125 | 61.162243
1448.5075 | 60.939381
1467.821 | 60.959152
1487.134375 | 60.739468
1506.447875 | 60.69363
1525.76125 | 60.340069
1545.07475 | 60.33659
1564.388125 | 60.106075
1583.7015 | 60.186924
1603.015 | 60.012749
1622.328375 | 60.061108
1641.641875 | 59.783413
1660.95525 | 59.903008
1680.26875 | 59.726547
1699.582125 | 59.822029
1718.895625 | 59.604988
1738.209 | 59.536919
1757.5225 | 59.28075
1776.835875 | 59.29845
1796.149375 | 59.100971
1815.46275 | 59.328857
1834.77625 | 59.373589
1854.089625 | 59.501301
1873.403 | 59.041428
1892.7165 | 59.250431
1912.029875 | 59.184731
1931.343375 | 59.201065
1950.65675 | 59.09161
1969.97025 | 59.068184
1989.283625 | 59.011753
2008.597125 | 58.93589
2027.9105 | 59.143196
2047.224 | 59.162369
2066.537375 | 58.884346
2085.850875 | 58.90163
2105.16425 | 59.224857
2124.47775 | 58.782661
2143.79125 | 58.858582
2163.1045 | 58.529633
2182.418 | 58.51532
2201.7315 | 58.678013
2221.04475 | 58.622417
2240.35825 | 58.675522
2259.67175 | 58.472504
2278.98525 | 58.239246
2298.2985 | 58.212421
2317.612 | 57.955631
2336.9255 | 58.404964
2356.239 | 57.863308
2375.55225 | 57.847691
2394.86575 | 57.649441
2414.17925 | 58.090031
2433.49275 | 60.30397
2452.806 | 66.025642
2472.1195 | 65.899818
2491.433 | 66.014328
2510.74625 | 65.601471
2530.05975 | 65.515747
2549.37325 | 65.238358
2568.68675 | 65.481163
2588 | 65.255379
2607.3135 | 65.144775
2626.627 | 65.37764
2645.9405 | 66.146278
2665.25375 | 65.795738
2684.56725 | 65.986572
2703.88075 | 65.862694
2723.19425 | 65.663315
2742.5075 | 65.145714
2761.821 | 65.892509
2781.1345 | 65.82016
2800.44775 | 65.546387
2819.76125 | 65.35041
2839.07475 | 63.972435
2858.38825 | 63.118786
2877.7015 | 62.872486
2897.015 | 63.13652
2916.3285 | 63.308975
2935.642 | 63.418392
2954.95525 | 63.384628
2974.26875 | 63.2771
2993.58225 | 63.252655
3012.89575 | 63.031998
3032.209 | 62.982647
3051.5225 | 63.009937
3070.836 | 63.010311
3090.1495 | 63.178482
3109.46275 | 63.35659
3128.77625 | 63.268322
3148.08975 | 63.228519
3167.403 | 62.573799
3186.7165 | 60.889961
3206.03 | 59.467648
3225.3435 | 70.598129
3244.65675 | 71.70076
3263.97025 | 70.770676
3283.28375 | 71.49572
3302.59725 | 71.323341
3321.9105 | 70.386436
3341.224 | 70.183296
3360.5375 | 69.834686
3379.851 | 69.891899
3399.16425 | 69.95491
3418.47775 | 70.360504
3437.79125 | 69.782379
3457.1045 | 69.502449
3476.418 | 69.218872
3495.7315 | 69.316048
3515.045 | 69.371407
3534.35825 | 69.779457
3553.67175 | 68.118065
3572.98525 | 68.108986
3592.29875 | 67.895676
3611.612 | 67.959106
3630.9255 | 67.845406
3650.239 | 68.018684
3669.5525 | 68.058868
3688.86575 | 68.478668
3708.17925 | 68.020683
3727.49275 | 71.434219
3746.806 | 75.205498
3766.1195 | 77.886879
3785.433 | 85.878571
3804.7465 | 86.133499
3824.05975 | 85.345909
3843.37325 | 85.77758
3862.68675 | 85.835083
3882.00025 | 85.995895