## Values
Fieldname | Fieldvalue | Fieldunit
DateTime | 5/20/2026 10:43:30 PM
Coating_TS_LimitMinAbs | 70 | g/m²
Coating_TS_Nominal | 70 | g/m²
CoilID | 809940

## LengthProfiles
Length [m] | LP_Coating_TS_Avg [g/m²]
0 | 162.261749
18.143617 | 162.269684
36.287234 | 163.130219
54.430852 | 165.126236
72.574469 | 121.607414
90.718086 | 108.888786
108.861703 | 106.640915
127.00532 | 76.851402
145.148938 | 76.329559
163.292563 | 76.235062
181.436172 | 75.833702
199.579781 | 75.85405
217.723406 | 76.035637
235.867031 | 75.896095
254.010641 | 75.339478
272.15425 | 75.416855
290.297875 | 75.390373
308.4415 | 75.441689
326.585125 | 75.774368
344.728719 | 77.279877
362.872344 | 76.846657
381.015969 | 75.115608
399.159563 | 72.472351
417.303188 | 71.642754
435.446813 | 71.216515
453.590438 | 71.319565
471.734063 | 71.975716
489.877656 | 73.729454
508.021281 | 73.750984
526.164875 | 73.30304
544.3085 | 73.793129
562.452125 | 73.547089
580.59575 | 73.428665
598.739375 | 73.307556
616.883 | 73.351799
635.026625 | 73.311722
653.17025 | 73.671341
671.313813 | 73.665352
689.457438 | 74.099243
707.601063 | 73.653572
725.744688 | 73.599266
743.888313 | 74.380424
762.031938 | 77.991943
780.175563 | 87.092522
798.319125 | 87.666145
816.46275 | 87.199661
834.606375 | 88.517181
852.75 | 92.334839
870.893625 | 79.691544
889.03725 | 77.534485
907.180875 | 76.768486
925.3245 | 76.768166
943.468125 | 76.711655
961.611688 | 76.33593
979.755313 | 76.72065
997.898938 | 76.33844
1016.042563 | 76.016319
1034.186188 | 76.001427
1052.32975 | 76.108208
1070.473375 | 76.311729
1088.617 | 76.029831
1106.760625 | 73.939392
1124.90425 | 74.670364
1143.047875 | 74.812164
1161.1915 | 74.794556
1179.335125 | 74.43541
1197.47875 | 74.550423
1215.622375 | 76.236763
1233.766 | 77.197197
1251.909625 | 76.783051
1270.05325 | 77.693665
1288.196875 | 76.743248
1306.3405 | 72.220848
1324.484 | 72.167328
1342.627625 | 71.945
1360.77125 | 72.036713
1378.914875 | 71.886887
1397.0585 | 71.952248
1415.202125 | 71.683212
1433.34575 | 71.889122
1451.489375 | 69.675034
1469.633 | 64.478088
1487.776625 | 64.676506
1505.92025 | 64.752396
1524.063875 | 65.001923
1542.2075 | 64.952896
1560.351125 | 64.779282
1578.49475 | 64.8116
1596.63825 | 65.030151
1614.781875 | 64.863403
1632.9255 | 64.889091
1651.069125 | 64.790169
1669.21275 | 64.607903
1687.356375 | 64.508713
1705.5 | 64.599213
1723.643625 | 64.615639
1741.78725 | 64.584221
1759.930875 | 64.426224
1778.0745 | 64.605598
1796.218125 | 64.318138
1814.36175 | 64.66333
1832.505375 | 64.420052
1850.649 | 64.142776
1868.792625 | 64.047966
1886.93625 | 64.429855
1905.07975 | 64.03125
1923.223375 | 64.760788
1941.367 | 65.051491
1959.510625 | 65.066811
1977.65425 | 64.857498
1995.797875 | 64.829346
2013.9415 | 64.960037
2032.085125 | 65.480324
2050.22875 | 65.510422
2068.372375 | 65.390656
2086.516 | 65.619278
2104.6595 | 65.3405
2122.80325 | 65.368843
2140.94675 | 65.394798
2159.0905 | 65.140755
2177.234 | 64.872292
2195.37775 | 64.856354
2213.52125 | 64.953598
2231.665 | 65.017517
2249.8085 | 64.851692
2267.95225 | 64.93692
2286.09575 | 64.51075
2304.2395 | 64.522865
2322.383 | 64.712624
2340.5265 | 64.180931
2358.67025 | 64.29512
2376.81375 | 64.298012
2394.9575 | 64.306892
2413.101 | 64.30265
2431.24475 | 64.261726
2449.38825 | 64.131248
2467.532 | 64.042992
2485.6755 | 64.449791
2503.81925 | 64.472534
2521.96275 | 64.378502
2540.1065 | 64.34977
2558.25 | 63.376434
2576.39375 | 63.510998
2594.53725 | 62.925529
2612.681 | 62.929157
2630.8245 | 63.096592
2648.968 | 62.782257
2667.11175 | 61.68214
2685.25525 | 61.690746
2703.399 | 61.097385
2721.5425 | 62.043182
2739.68625 | 62.372623
2757.82975 | 61.846588
2775.9735 | 59.635818
2794.117 | 59.287712
2812.26075 | 59.295731
2830.40425 | 59.360676
2848.548 | 59.513958
2866.6915 | 58.289867
2884.83525 | 57.97089
2902.97875 | 61.332916
2921.12225 | 61.27029
2939.266 | 61.495098
2957.4095 | 61.446617
2975.55325 | 61.618011
2993.69675 | 61.2384
3011.8405 | 61.58091
3029.984 | 61.350082
3048.12775 | 61.989811
3066.27125 | 61.174416
3084.415 | 61.292995
3102.5585 | 61.034515
3120.70225 | 61.074261
3138.84575 | 61.172379
3156.9895 | 61.1702
3175.133 | 61.044968
3193.2765 | 61.32172
3211.42025 | 62.550835
3229.56375 | 63.667328
3247.7075 | 59.635117
3265.851 | 60.285538
3283.99475 | 60.997856
3302.13825 | 60.663799
3320.282 | 60.685402
3338.4255 | 61.120499
3356.56925 | 62.005428
3374.71275 | 62.26664
3392.8565 | 62.262115
3411 | 63.635063