## Values
Fieldname | Fieldvalue | Fieldunit
DateTime | 5/21/2026 1:12:12 AM
Coating_TS_LimitMinAbs | 70 | g/m²
Coating_TS_Nominal | 70 | g/m²
CoilID | 810450

## LengthProfiles
Length [m] | LP_Coating_TS_Avg [g/m²]
0 | 66.998428
17.657658 | 66.997856
35.315316 | 66.964058
52.972977 | 66.788826
70.630633 | 66.822281
88.288289 | 65.420006
105.945953 | 64.828331
123.603609 | 64.926544
141.261266 | 64.706619
158.918922 | 64.999519
176.576578 | 64.879364
194.234234 | 64.835106
211.891906 | 64.734261
229.549563 | 64.724602
247.207219 | 64.713013
264.864875 | 64.391731
282.522531 | 64.61882
300.180188 | 64.519058
317.837844 | 64.773895
335.4955 | 64.985664
353.153156 | 65.86129
370.810813 | 66.890007
388.468469 | 69.069855
406.126125 | 69.008148
423.783813 | 65.171249
441.441469 | 62.450081
459.099125 | 63.031723
476.756781 | 62.499805
494.414438 | 61.730659
512.072094 | 62.888897
529.72975 | 62.891163
547.387375 | 63.838356
565.045063 | 63.712856
582.70275 | 63.854378
600.360375 | 63.540764
618.018063 | 63.298744
635.675688 | 63.340111
653.333375 | 63.349907
670.991 | 63.285137
688.648688 | 63.525822
706.306313 | 63.464043
723.964 | 63.184956
741.621625 | 63.356895
759.279313 | 63.407761
776.936938 | 62.708786
794.594625 | 62.196705
812.25225 | 62.017761
829.909938 | 62.00729
847.567625 | 61.418762
865.22525 | 61.397224
882.882938 | 61.366219
900.540563 | 60.996307
918.19825 | 61.196369
935.855875 | 59.751549
953.513563 | 59.850002
971.171188 | 62.612484
988.828875 | 62.591228
1006.4865 | 62.271778
1024.144188 | 62.251541
1041.801813 | 62.176838
1059.4595 | 62.120014
1077.117125 | 62.149624
1094.77475 | 62.200695
1112.4325 | 62.357025
1130.090125 | 62.089214
1147.74775 | 62.328632
1165.4055 | 62.381435
1183.063125 | 62.406326
1200.72075 | 62.494812
1218.378375 | 62.37862
1236.036125 | 62.399612
1253.69375 | 62.623009
1271.351375 | 62.755283
1289.009 | 62.961117
1306.66675 | 62.726669
1324.324375 | 62.451878
1341.982 | 62.505085
1359.639625 | 62.418266
1377.297375 | 62.644325
1394.955 | 62.625481
1412.612625 | 62.668262
1430.270375 | 62.852703
1447.928 | 62.821426
1465.585625 | 62.791996
1483.24325 | 62.392685
1500.901 | 60.294262
1518.558625 | 58.876228
1536.21625 | 58.898453
1553.873875 | 58.494095
1571.531625 | 58.990417
1589.18925 | 58.682167
1606.846875 | 58.995316
1624.5045 | 59.083511
1642.16225 | 59.215225
1659.819875 | 59.464233
1677.4775 | 61.136276
1695.13525 | 61.771221
1712.792875 | 61.642231
1730.4505 | 62.068115
1748.108125 | 61.727016
1765.765875 | 61.975925
1783.4235 | 61.801262
1801.081125 | 61.81348
1818.73875 | 61.822502
1836.3965 | 61.887451
1854.054125 | 61.918911
1871.71175 | 62.012043
1889.369375 | 61.969257
1907.027125 | 61.743736
1924.68475 | 61.608517
1942.342375 | 61.636822
1960 | 61.775425
1977.65775 | 61.609169
1995.315375 | 61.702492
2012.973 | 61.906841
2030.63075 | 61.687649
2048.288375 | 61.84766
2065.946 | 61.521957
2083.603625 | 61.605984
2101.26125 | 61.526951
2118.919 | 61.416946
2136.57675 | 61.538399
2154.23425 | 61.611729
2171.892 | 61.553417
2189.5495 | 61.53553
2207.20725 | 61.455551
2224.865 | 61.169724
2242.5225 | 61.397881
2260.18025 | 61.317444
2277.838 | 61.409946
2295.4955 | 61.726986
2313.15325 | 61.497147
2330.811 | 61.587166
2348.4685 | 61.486774
2366.12625 | 61.131927
2383.78375 | 61.598942
2401.4415 | 61.706703
2419.09925 | 62.021294
2436.75675 | 61.741032
2454.4145 | 61.673878
2472.07225 | 61.276703
2489.72975 | 61.503498
2507.3875 | 61.82687
2525.045 | 62.120853
2542.70275 | 62.042007
2560.3605 | 62.00116
2578.018 | 62.057301
2595.67575 | 62.134224
2613.3335 | 61.57608
2630.991 | 61.472343
2648.64875 | 61.55899
2666.3065 | 61.598934
2683.964 | 61.492481
2701.62175 | 60.655121
2719.27925 | 60.718105
2736.937 | 60.612312
2754.59475 | 60.791119
2772.25225 | 60.519581
2789.91 | 60.536228
2807.56775 | 60.80999
2825.22525 | 60.588001
2842.883 | 60.411392
2860.54075 | 60.598953
2878.19825 | 60.698872
2895.856 | 60.522194
2913.5135 | 60.65942
2931.17125 | 60.740658
2948.829 | 60.488365
2966.4865 | 60.412327
2984.14425 | 60.51799
3001.802 | 60.177948
3019.4595 | 59.605007
3037.11725 | 59.839432
3054.77475 | 60.049442
3072.4325 | 59.894402
3090.09025 | 60.109829
3107.74775 | 59.945961
3125.4055 | 60.12669
3143.06325 | 60.323025
3160.72075 | 60.117561
3178.3785 | 60.188057
3196.03625 | 60.259438
3213.69375 | 59.894947
3231.3515 | 60.015648
3249.009 | 59.862995
3266.66675 | 60.069588
3284.3245 | 58.461464
3301.982 | 57.349602
3319.63975 | 57.317909
3337.2975 | 57.387329
3354.955 | 57.610741
3372.61275 | 57.831699
3390.2705 | 57.644207
3407.928 | 57.597961
3425.58575 | 57.686878
3443.24325 | 59.459721
3460.901 | 63.432499
3478.55875 | 63.561611
3496.21625 | 62.530464
3513.874 | 62.543941
3531.53175 | 63.36977
3549.18925 | 63.361168
3566.847 | 62.442226
3584.5045 | 62.07373
3602.16225 | 62.013359
3619.82 | 62.002998
3637.4775 | 61.17326
3655.13525 | 59.911213
3672.793 | 59.37273
3690.4505 | 58.503231
3708.10825 | 57.280891
3725.766 | 56.434917
3743.4235 | 59.343521
3761.08125 | 62.838356
3778.73875 | 64.634483
3796.3965 | 64.904106
3814.05425 | 65.02655
3831.71175 | 65.452133
3849.3695 | 66.256081
3867.02725 | 66.273254
3884.68475 | 66.171112
3902.3425 | 66.327644
3920 | 66.22258