## Values
Fieldname | Fieldvalue | Fieldunit
DateTime | 5/21/2026 2:29:31 AM
Coating_TS_LimitMinAbs | 70 | g/m²
Coating_TS_Nominal | 70 | g/m²
CoilID | 809790

## LengthProfiles
Length [m] | LP_Coating_TS_Avg [g/m²]
0 | 65.710091
17.876713 | 65.642998
35.753426 | 63.748573
53.630141 | 63.524422
71.506852 | 63.512177
89.383563 | 63.407124
107.260281 | 63.427391
125.136992 | 63.847683
143.013703 | 63.394543
160.890422 | 63.421009
178.767125 | 63.460026
196.643844 | 63.779484
214.520563 | 63.946232
232.397266 | 63.827
250.273984 | 63.642529
268.150688 | 63.854328
286.027406 | 63.385689
303.904125 | 63.80397
321.780844 | 63.931904
339.657531 | 63.784515
357.53425 | 63.976547
375.410969 | 63.799103
393.287688 | 63.609215
411.164406 | 63.568298
429.041125 | 63.631832
446.917813 | 64.90596
464.794531 | 65.098427
482.67125 | 65.10865
500.547969 | 65.081932
518.424688 | 65.335083
536.301375 | 65.139175
554.178125 | 65.197342
572.054813 | 65.104607
589.9315 | 65.003922
607.80825 | 64.91658
625.684938 | 64.857521
643.561688 | 65.043587
661.438375 | 64.850403
679.315063 | 64.882881
697.191813 | 64.9645
715.0685 | 64.76767
732.94525 | 65.201057
750.821938 | 64.865479
768.698625 | 64.888527
786.575375 | 64.991234
804.452063 | 64.92205
822.328813 | 65.023628
840.2055 | 64.882957
858.08225 | 65.209923
875.958938 | 65.096992
893.835625 | 65.344368
911.712375 | 65.215118
929.589063 | 64.860252
947.465813 | 65.163315
965.3425 | 65.152313
983.219188 | 64.930153
1001.095938 | 64.722755
1018.972625 | 64.793236
1036.849375 | 64.70681
1054.726 | 64.630623
1072.60275 | 64.863174
1090.4795 | 64.826126
1108.35625 | 65.030525
1126.232875 | 64.667671
1144.109625 | 64.765541
1161.986375 | 64.580078
1179.863 | 64.610458
1197.73975 | 64.637085
1215.6165 | 64.659798
1233.49325 | 64.596077
1251.369875 | 64.832703
1269.246625 | 64.762161
1287.123375 | 64.689407
1305 | 64.719116
1322.87675 | 64.547264
1340.7535 | 64.541206
1358.630125 | 64.69043
1376.506875 | 64.621086
1394.383625 | 64.846306
1412.260375 | 64.414818
1430.137 | 64.474045
1448.01375 | 64.650002
1465.8905 | 64.866158
1483.767125 | 64.957207
1501.643875 | 64.712784
1519.520625 | 64.76049
1537.39725 | 64.702454
1555.274 | 64.580566
1573.15075 | 64.371758
1591.0275 | 64.450859
1608.904125 | 64.81971
1626.780875 | 64.50708
1644.657625 | 64.673714
1662.53425 | 64.528275
1680.411 | 64.477615
1698.28775 | 64.890625
1716.1645 | 65.080391
1734.041125 | 65.221298
1751.917875 | 65.349472
1769.794625 | 65.324646
1787.67125 | 65.133583
1805.548 | 65.446587
1823.42475 | 65.134125
1841.301375 | 65.005463
1859.178125 | 65.230545
1877.054875 | 64.901443
1894.931625 | 64.892532
1912.80825 | 64.836624
1930.685 | 64.800529
1948.56175 | 65.01992
1966.438375 | 65.252426
1984.315125 | 65.115211
2002.191875 | 65.084755
2020.0685 | 64.961685
2037.94525 | 65.010521
2055.822 | 64.967873
2073.69875 | 65.177162
2091.575375 | 65.124069
2109.452 | 65.126442
2127.32875 | 65.504471
2145.2055 | 65.259659
2163.08225 | 65.285072
2180.959 | 65.475014
2198.83575 | 64.774261
2216.7125 | 64.856857
2234.589 | 65.148972
2252.46575 | 65.33802
2270.3425 | 65.308701
2288.21925 | 65.130852
2306.096 | 65.206482
2323.97275 | 65.058617
2341.8495 | 65.315773
2359.726 | 65.121521
2377.60275 | 65.020653
2395.4795 | 65.138458
2413.35625 | 65.195503
2431.233 | 65.076126
2449.10975 | 64.973579
2466.9865 | 65.209198
2484.863 | 65.182854
2502.73975 | 64.955963
2520.6165 | 64.969215
2538.49325 | 65.063591
2556.37 | 65.077385
2574.24675 | 65.02803
2592.12325 | 64.922554
2610 | 64.862679
2627.87675 | 64.75663
2645.7535 | 65.059547
2663.63025 | 64.977448
2681.507 | 64.730072
2699.38375 | 64.879326
2717.26025 | 64.791794
2735.137 | 65.047928
2753.01375 | 65.021431
2770.8905 | 64.684258
2788.76725 | 64.966408
2806.644 | 65.744171
2824.52075 | 66.766457
2842.39725 | 66.608658
2860.274 | 66.780014
2878.15075 | 66.579018
2896.0275 | 66.207718
2913.90425 | 66.264511
2931.781 | 66.280724
2949.65775 | 66.707039
2967.53425 | 66.574806
2985.411 | 66.751732
3003.28775 | 66.334106
3021.1645 | 67.125832
3039.04125 | 67.215637
3056.918 | 67.039253
3074.7945 | 66.757668
3092.67125 | 66.677536
3110.548 | 66.958282
3128.42475 | 67.173485
3146.3015 | 66.902367
3164.17825 | 66.996979
3182.055 | 67.049927
3199.9315 | 66.944862
3217.80825 | 66.695549
3235.685 | 66.888824
3253.56175 | 66.47065
3271.4385 | 66.114555
3289.31525 | 66.349274
3307.192 | 66.437134
3325.0685 | 66.061935
3342.94525 | 66.11068
3360.822 | 66.578445
3378.69875 | 66.677002
3396.5755 | 66.813774
3414.45225 | 66.309364
3432.329 | 65.074409
3450.2055 | 64.476723
3468.08225 | 63.244232
3485.959 | 61.490421
3503.83575 | 61.440784
3521.7125 | 63.620556
3539.58925 | 62.802113
3557.46575 | 63.146725
3575.3425 | 63.143276
3593.21925 | 63.046833
3611.096 | 61.495209
3628.97275 | 61.115837
3646.8495 | 60.42226
3664.72625 | 60.324482
3682.60275 | 60.067997
3700.4795 | 60.447044
3718.35625 | 60.3759
3736.233 | 62.026562
3754.10975 | 64.835136
3771.9865 | 65.847725
3789.86325 | 65.886711
3807.73975 | 66.979454
3825.6165 | 68.305946
3843.49325 | 64.94931
3861.37 | 65.151169
3879.24675 | 65.035561
3897.1235 | 65.019585
3915 | 64.790329