## Values
Fieldname | Fieldvalue | Fieldunit
DateTime | 5/21/2026 3:43:02 AM
Coating_TS_LimitMinAbs | 70 | g/m²
Coating_TS_Nominal | 70 | g/m²
CoilID | 810680

## LengthProfiles
Length [m] | LP_Coating_TS_Avg [g/m²]
0 | 64.754707
80.895836 | 64.465073
161.791672 | 64.492439
242.6875 | 64.582817
323.583344 | 64.76223
404.479188 | 64.177704
485.375 | 63.756393
566.270875 | 64.53434
647.166688 | 64.427399
728.0625 | 64.610306
808.958375 | 64.795143
889.854188 | 64.529068
970.75 | 64.630302
1051.645875 | 64.945221
1132.54175 | 64.633087
1213.4375 | 64.57975
1294.333375 | 64.37281
1375.22925 | 57.08345
1456.125 | 56.462955
1537.020875 | 58.844799
1617.91675 | 59.284004
1698.8125 | 59.34201
1779.708375 | 60.641102
1860.60425 | 62.061241
1941.5 | 61.405045
2022.395875 | 60.964867
2103.29175 | 60.286915
2184.1875 | 60.386364
2265.0835 | 60.510799
2345.97925 | 60.117474
2426.875 | 60.717178
2507.771 | 60.491245
2588.66675 | 60.64986
2669.5625 | 60.437286
2750.4585 | 60.274216
2831.35425 | 60.042057
2912.25 | 60.262558
2993.146 | 60.124363
3074.04175 | 60.093147
3154.9375 | 60.054264
3235.8335 | 60.195774
3316.72925 | 60.198303
3397.625 | 60.298668
3478.521 | 60.628731
3559.41675 | 60.739552
3640.3125 | 60.205482
3721.2085 | 61.312634
3802.10425 | 62.065422
3883 | 61.944088