## Values
Fieldname | Fieldvalue | Fieldunit
DateTime | 5/21/2026 10:12:14 AM
Coating_TS_LimitMinAbs | 70 | g/m²
Coating_TS_Nominal | 70 | g/m²
CoilID | 809901

## LengthProfiles
Length [m] | LP_Coating_TS_Avg [g/m²]
0 | 81.952141
16.346154 | 81.952858
32.692309 | 82.030434
49.038461 | 81.872665
65.384617 | 81.620995
81.730773 | 81.858353
98.076922 | 81.619514
114.423078 | 81.160851
130.769234 | 81.433342
147.115391 | 81.605553
163.461547 | 80.681023
179.807703 | 80.172508
196.153844 | 80.073891
212.5 | 80.030235
228.846156 | 79.911743
245.192313 | 80.04734
261.538469 | 80.350197
277.884625 | 85.612503
294.230781 | 92.891174
310.576938 | 101.594307
326.923094 | 98.584732
343.26925 | 97.618942
359.615406 | 97.803429
375.961563 | 91.457344
392.307688 | 85.740791
408.653844 | 85.755302
425 | 93.38929
441.346156 | 97.147224
457.692313 | 90.031548
474.038469 | 85.114082
490.384625 | 85.012222
506.730781 | 84.835739
523.076938 | 84.614655
539.423063 | 84.79496
555.76925 | 84.849243
572.115375 | 84.833504
588.461563 | 84.372345
604.807688 | 87.075439
621.153875 | 87.014
637.5 | 82.208313
653.846188 | 81.872559
670.192313 | 81.714104
686.5385 | 84.803825
702.884625 | 85.995682
719.230813 | 85.790207
735.576938 | 86.050369
751.923125 | 85.740189
768.26925 | 85.198845
784.615375 | 80.786758
800.961563 | 80.86306
817.307688 | 81.637161
833.653875 | 80.69223
850 | 77.862793
866.346188 | 73.665886
882.692313 | 73.697823
899.0385 | 74.260437
915.384625 | 74.641441
931.730813 | 74.862862
948.076938 | 74.545639
964.423125 | 74.529137
980.76925 | 74.991211
997.115438 | 74.602432
1013.461563 | 74.904541
1029.80775 | 74.850227
1046.153875 | 74.697113
1062.5 | 74.851677
1078.846125 | 74.506233
1095.192375 | 67.08786
1111.5385 | 66.347939
1127.884625 | 66.020706
1144.23075 | 65.953041
1160.577 | 65.602829
1176.923125 | 65.896698
1193.26925 | 65.719116
1209.615375 | 65.727219
1225.961625 | 65.630913
1242.30775 | 65.533134
1258.653875 | 65.67765
1275 | 65.23378
1291.34625 | 65.413712
1307.692375 | 65.637054
1324.0385 | 65.481705
1340.384625 | 65.096817
1356.73075 | 64.905426
1373.077 | 64.883301
1389.423125 | 65.058975
1405.76925 | 65.21344
1422.115375 | 64.819893
1438.461625 | 65.59848
1454.80775 | 66.085464
1471.153875 | 66.105652
1487.5 | 66.254395
1503.84625 | 66.485756
1520.192375 | 66.103638
1536.5385 | 66.096001
1552.884625 | 65.990257
1569.23075 | 66.25174
1585.577 | 66.246559
1601.923125 | 66.156136
1618.26925 | 66.011681
1634.615375 | 67.220695
1650.961625 | 67.51062
1667.30775 | 67.645233
1683.653875 | 67.870148
1700 | 68.159042
1716.34625 | 67.508141
1732.692375 | 66.89547
1749.0385 | 66.864288
1765.384625 | 67.01255
1781.730875 | 67.01664
1798.077 | 64.663849
1814.423125 | 61.871056
1830.76925 | 62.116997
1847.115375 | 61.912373
1863.461625 | 62.563126
1879.80775 | 62.264149
1896.153875 | 62.439827
1912.5 | 62.409237
1928.84625 | 62.062397
1945.192375 | 62.015862
1961.5385 | 61.999809
1977.884625 | 61.898468
1994.230875 | 61.922604
2010.577 | 62.159588
2026.923125 | 61.448208
2043.26925 | 60.589504
2059.6155 | 60.642948
2075.961625 | 60.595028
2092.30775 | 60.680031
2108.654 | 59.029064
2125 | 58.65377
2141.34625 | 57.491852
2157.69225 | 57.255131
2174.0385 | 57.131733
2190.38475 | 57.176929
2206.73075 | 56.10508
2223.077 | 56.053555
2239.42325 | 55.385887
2255.76925 | 55.28384
2272.1155 | 55.105625
2288.4615 | 54.156818
2304.80775 | 53.54834
2321.154 | 53.272438
2337.5 | 53.176517
2353.84625 | 53.193401
2370.19225 | 53.275188
2386.5385 | 53.476685
2402.88475 | 53.578671
2419.23075 | 54.099949
2435.577 | 53.919865
2451.92325 | 53.65625
2468.26925 | 53.569256
2484.6155 | 53.344952
2500.9615 | 52.518661
2517.30775 | 52.772003
2533.654 | 53.008415
2550 | 51.419559
2566.34625 | 36.32494
2582.6925 | 36.028797
2599.0385 | 36.17902
2615.38475 | 36.64819
2631.73075 | 36.961731
2648.077 | 35.191135
2664.42325 | 35.131409
2680.76925 | 35.858658
2697.1155 | 35.385986
2713.4615 | 35.305542
2729.80775 | 35.378559
2746.154 | 35.545734
2762.5 | 35.598614
2778.84625 | 35.758957
2795.1925 | 37.775093
2811.5385 | 38.142361
2827.88475 | 38.938122
2844.23075 | 40.257813
2860.577 | 41.473755
2876.92325 | 41.843102
2893.26925 | 41.691196
2909.6155 | 44.434872
2925.9615 | 45.519524
2942.30775 | 45.367252
2958.654 | 45.196766
2975 | 46.134666