## Values
Fieldname | Fieldvalue | Fieldunit
DateTime | 5/18/2026 10:15:08 PM
Coating_TS_LimitMinAbs | 70 | g/m²
Coating_TS_Nominal | 70 | g/m²
CoilID | 830540

## LengthProfiles
Length [m] | LP_Coating_TS_Avg [g/m²]
0 | 62.696804
24.460674 | 62.717758
48.921348 | 62.930206
73.382023 | 63.045395
97.842695 | 63.761333
122.303367 | 63.928726
146.764047 | 62.765972
171.224719 | 63.026794
195.685391 | 61.719345
220.146063 | 62.655457
244.606734 | 62.870327
269.067406 | 62.72393
293.528094 | 62.92572
317.98875 | 62.853481
342.449438 | 62.944298
366.910094 | 63.078972
391.370781 | 63.462223
415.831469 | 63.519314
440.292125 | 64.040649
464.752813 | 64.172409
489.213469 | 61.83408
513.674156 | 62.505573
538.134813 | 62.541077
562.5955 | 62.455421
587.056188 | 62.823105
611.516875 | 63.41404
635.9775 | 63.740849
660.438188 | 64.024269
684.898875 | 64.359901
709.359563 | 66.632843
733.820188 | 68.412354
758.280875 | 68.614807
782.741563 | 69.280144
807.20225 | 69.051735
831.662938 | 68.41684
856.123563 | 68.363342
880.58425 | 68.81517
905.044938 | 68.481354
929.505625 | 67.822945
953.96625 | 67.631645
978.426938 | 67.446236
1002.887625 | 67.761948
1027.348313 | 67.815804
1051.809 | 67.644875
1076.269625 | 67.832207
1100.730375 | 67.616905
1125.191 | 67.45665
1149.651625 | 67.499146
1174.112375 | 67.783783
1198.573 | 67.659645
1223.03375 | 67.174927
1247.494375 | 67.137207
1271.955 | 67.106583
1296.41575 | 66.91964
1320.876375 | 67.11483
1345.337 | 66.456886
1369.79775 | 66.882172
1394.258375 | 66.207336
1418.719125 | 66.931839
1443.17975 | 66.62236
1467.640375 | 65.972855
1492.101125 | 66.553749
1516.56175 | 66.567177
1541.0225 | 66.878159
1565.483125 | 67.016052
1589.94375 | 66.483521
1614.4045 | 66.959557
1638.865125 | 66.702049
1663.325875 | 66.736633
1687.7865 | 67.009552
1712.247125 | 67.097565
1736.707875 | 67.080338
1761.1685 | 67.264175
1785.62925 | 66.698021
1810.089875 | 66.273651
1834.5505 | 66.413414
1859.01125 | 66.319901
1883.471875 | 66.812233
1907.9325 | 66.659462
1932.39325 | 66.684067
1956.853875 | 66.583382
1981.314625 | 66.683037
2005.77525 | 66.576561
2030.235875 | 67.215057
2054.696625 | 67.132668
2079.15725 | 67.292763
2103.618 | 67.756577
2128.0785 | 66.984741
2152.53925 | 67.310043
2177 | 66.722038
2201.46075 | 66.468987
2225.92125 | 66.436714
2250.382 | 66.181358
2274.84275 | 66.340286
2299.30325 | 66.292839
2323.764 | 67.080704
2348.22475 | 67.277519
2372.68525 | 67.059074
2397.146 | 66.772781
2421.60675 | 67.27433
2446.0675 | 67.051613
2470.528 | 67.338966
2494.98875 | 67.454704
2519.4495 | 67.262215
2543.91 | 66.569077
2568.37075 | 67.247337
2592.8315 | 67.413261
2617.292 | 67.311462
2641.75275 | 66.851669
2666.2135 | 67.207771
2690.674 | 66.922684
2715.13475 | 67.540565
2739.5955 | 67.57032
2764.05625 | 67.413528
2788.51675 | 66.849831
2812.9775 | 67.386581
2837.43825 | 67.586143
2861.89875 | 67.880577
2886.3595 | 67.804916
2910.82025 | 67.391464
2935.28075 | 67.380859
2959.7415 | 66.752647
2984.20225 | 67.108551
3008.663 | 66.819038
3033.1235 | 66.516991
3057.58425 | 67.007439
3082.045 | 67.000481
3106.5055 | 66.699989
3130.96625 | 67.122787
3155.427 | 67.010162
3179.8875 | 67.085052
3204.34825 | 67.577499
3228.809 | 67.416031
3253.2695 | 67.681633
3277.73025 | 68.095421
3302.191 | 68.24585
3326.65175 | 67.342041
3351.11225 | 66.928452
3375.573 | 66.248093
3400.03375 | 65.538101
3424.49425 | 63.747974
3448.955 | 64.637169
3473.41575 | 64.327377
3497.87625 | 65.305161
3522.337 | 64.932175
3546.79775 | 65.005257
3571.2585 | 64.193459
3595.719 | 64.072258
3620.17975 | 63.126339
3644.6405 | 71.31028
3669.101 | 71.184525
3693.56175 | 70.938126
3718.0225 | 69.023041
3742.483 | 68.200706
3766.94375 | 68.062401
3791.4045 | 67.970322
3815.865 | 66.954529
3840.32575 | 65.253502
3864.7865 | 64.896866
3889.24725 | 65.649696
3913.70775 | 64.773849
3938.1685 | 63.755146
3962.62925 | 63.305553
3987.08975 | 63.330513
4011.5505 | 62.841587
4036.01125 | 62.5019
4060.47175 | 62.621067
4084.9325 | 61.796059
4109.39325 | 61.324459
4133.854 | 62.297638
4158.3145 | 68.047081
4182.77525 | 68.783829
4207.236 | 69.695732
4231.6965 | 71.120605
4256.157 | 70.421875
4280.618 | 70.147575
4305.0785 | 65.719093
4329.5395 | 66.21328
4354 | 66.576309