## Values
Fieldname | Fieldvalue | Fieldunit
DateTime | 5/19/2026 1:14:24 AM
Coating_TS_LimitMinAbs | 70 | g/m²
Coating_TS_Nominal | 70 | g/m²
CoilID | 830500

## LengthProfiles
Length [m] | LP_Coating_TS_Avg [g/m²]
0 | 62.622154
24.5 | 62.648487
49 | 62.864826
73.5 | 62.917233
98 | 62.980961
122.5 | 63.35545
147 | 63.008934
171.5 | 62.72366
196 | 63.002281
220.5 | 62.670017
245 | 62.363419
269.5 | 62.531937
294 | 62.095554
318.5 | 62.385582
343 | 63.115475
367.5 | 63.598488
392 | 64.490471
416.5 | 61.825024
441 | 61.36507
465.5 | 61.075603
490 | 61.42448
514.5 | 61.142723
539 | 61.413689
563.5 | 61.185505
588 | 60.792404
612.5 | 60.471245
637 | 60.329975
661.5 | 60.234711
686 | 60.117474
710.5 | 60.570118
735 | 60.332352
759.5 | 60.41626
784 | 60.177223
808.5 | 60.251583
833 | 60.257713
857.5 | 60.68021
882 | 60.028381
906.5 | 60.058655
931 | 60.349464
955.5 | 60.310883
980 | 60.309361
1004.5 | 59.973236
1029 | 59.626965
1053.5 | 59.862637
1078 | 60.295216
1102.5 | 59.887203
1127 | 59.928371
1151.5 | 59.571709
1176 | 59.371902
1200.5 | 59.504921
1225 | 59.338448
1249.5 | 59.662807
1274 | 59.523865
1298.5 | 60.072914
1323 | 60.444717
1347.5 | 59.904358
1372 | 59.188816
1396.5 | 59.88813
1421 | 60.476925
1445.5 | 60.408688
1470 | 60.977306
1494.5 | 60.898811
1519 | 60.280655
1543.5 | 60.121788
1568 | 59.762615
1592.5 | 60.633472
1617 | 59.991241
1641.5 | 60.404861
1666 | 60.679157
1690.5 | 60.334072
1715 | 60.331108
1739.5 | 60.049397
1764 | 59.90369
1788.5 | 59.898384
1813 | 60.043385
1837.5 | 60.032536
1862 | 60.698185
1886.5 | 60.109047
1911 | 60.112259
1935.5 | 59.773079
1960 | 59.00935
1984.5 | 59.985771
2009 | 58.895489
2033.5 | 57.856892
2058 | 57.867641
2082.5 | 55.427822
2107 | 55.651051
2131.5 | 55.142467
2156 | 55.431999
2180.5 | 55.446213
2205 | 58.990585
2229.5 | 60.701542
2254 | 61.105202
2278.5 | 61.715797
2303 | 61.426567
2327.5 | 61.58807
2352 | 62.011166
2376.5 | 63.194016
2401 | 63.440956
2425.5 | 61.36932
2450 | 61.873074
2474.5 | 61.595222
2499 | 61.588833
2523.5 | 61.646633
2548 | 61.95269
2572.5 | 62.074703
2597 | 62.405174
2621.5 | 62.584213
2646 | 62.602898
2670.5 | 62.179615
2695 | 62.430607
2719.5 | 62.440552
2744 | 61.992054
2768.5 | 62.192886
2793 | 61.825771
2817.5 | 61.684769
2842 | 61.804276
2866.5 | 61.668224
2891 | 61.749382
2915.5 | 61.500523
2940 | 61.554775
2964.5 | 61.529079
2989 | 60.918903
3013.5 | 60.567307
3038 | 61.104465
3062.5 | 60.440968
3087 | 59.987038
3111.5 | 60.762817
3136 | 60.546108
3160.5 | 60.104294
3185 | 59.809227
3209.5 | 60.056698
3234 | 59.667698
3258.5 | 60.01627
3283 | 60.212292
3307.5 | 59.701077
3332 | 59.780479
3356.5 | 59.876015
3381 | 60.05883
3405.5 | 60.196732
3430 | 60.287056
3454.5 | 60.653503
3479 | 60.794289
3503.5 | 60.46265
3528 | 61.030514
3552.5 | 60.955124
3577 | 60.961525
3601.5 | 56.662308
3626 | 56.057804
3650.5 | 56.394661
3675 | 62.314651
3699.5 | 62.467419
3724 | 60.840858
3748.5 | 61.722275
3773 | 60.288177
3797.5 | 59.412857
3822 | 59.348434
3846.5 | 57.280579
3871 | 57.418247
3895.5 | 57.631695
3920 | 56.940094
3944.5 | 56.381626
3969 | 56.542946
3993.5 | 55.733337
4018 | 55.503479
4042.5 | 56.818615
4067 | 54.706535
4091.5 | 55.40498
4116 | 55.068573
4140.5 | 55.473152
4165 | 55.630318
4189.5 | 60.169651
4214 | 60.488438
4238.5 | 64.407776
4263 | 63.740219
4287.5 | 64.299217
4312 | 65.090813
4336.5 | 65.836555
4361 | 66.53643