## Values
Fieldname | Fieldvalue | Fieldunit
DateTime | 5/19/2026 3:09:29 AM
Coating_TS_LimitMinAbs | 70 | g/m²
Coating_TS_Nominal | 70 | g/m²
CoilID | 830520

## LengthProfiles
Length [m] | LP_Coating_TS_Avg [g/m²]
0 | 65.962326
25.547059 | 65.965111
51.094117 | 66.144806
76.641172 | 67.128143
102.188234 | 66.065186
127.735297 | 66.076317
153.282344 | 66.02417
178.829406 | 66.465973
204.376469 | 65.800018
229.923531 | 65.710838
255.470594 | 65.810707
281.017656 | 65.895355
306.564688 | 66.389565
332.11175 | 66.477592
357.658813 | 67.119888
383.205875 | 69.782455
408.752938 | 61.498203
434.3 | 61.329857
459.847063 | 60.877697
485.394125 | 60.85244
510.941188 | 60.881775
536.48825 | 60.739727
562.035313 | 60.389515
587.582375 | 60.353294
613.129375 | 60.544712
638.676438 | 60.376389
664.2235 | 60.169258
689.770563 | 60.356762
715.317625 | 60.592888
740.864688 | 60.885662
766.41175 | 60.597157
791.958813 | 60.422478
817.505875 | 60.37933
843.052938 | 60.745003
868.6 | 60.581539
894.147063 | 59.928249
919.694125 | 59.749554
945.241188 | 60.601234
970.78825 | 60.205029
996.335313 | 59.427258
1021.882375 | 60.188465
1047.429375 | 59.991837
1072.9765 | 60.061539
1098.5235 | 60.605476
1124.070625 | 60.460667
1149.617625 | 60.656227
1175.16475 | 60.424644
1200.71175 | 59.428322
1226.25875 | 59.483482
1251.805875 | 59.589729
1277.352875 | 60.024632
1302.9 | 59.908875
1328.447 | 59.838989
1353.994125 | 59.835552
1379.541125 | 59.526184
1405.08825 | 60.301548
1430.63525 | 59.422161
1456.182375 | 59.890255
1481.729375 | 59.802906
1507.2765 | 59.091389
1532.8235 | 59.687546
1558.370625 | 59.686302
1583.917625 | 59.743374
1609.46475 | 59.816448
1635.01175 | 59.874542
1660.55875 | 59.03912
1686.105875 | 59.311382
1711.652875 | 59.242699
1737.2 | 59.356312
1762.747 | 59.131035
1788.294125 | 59.249683
1813.841125 | 59.62117
1839.38825 | 58.965103
1864.93525 | 59.002144
1890.482375 | 59.168949
1916.029375 | 59.505116
1941.5765 | 59.379089
1967.1235 | 58.963509
1992.670625 | 56.907932
2018.217625 | 56.905003
2043.76475 | 54.740688
2069.31175 | 54.598598
2094.85875 | 54.582855
2120.40575 | 54.480923
2145.953 | 55.277645
2171.5 | 54.926498
2197.047 | 56.023602
2222.594 | 55.995804
2248.14125 | 54.563744
2273.68825 | 56.53392
2299.23525 | 57.641258
2324.78225 | 58.240768
2350.3295 | 60.552471
2375.8765 | 60.46608
2401.4235 | 59.976566
2426.9705 | 60.123444
2452.5175 | 59.656216
2478.06475 | 59.338127
2503.61175 | 59.543076
2529.15875 | 60.005302
2554.70575 | 59.850559
2580.253 | 60.304852
2605.8 | 59.994957
2631.347 | 60.131985
2656.894 | 60.004612
2682.44125 | 60.346382
2707.98825 | 60.137241
2733.53525 | 60.420853
2759.08225 | 60.28883
2784.6295 | 60.24604
2810.1765 | 60.650047
2835.7235 | 60.742104
2861.2705 | 60.814262
2886.8175 | 60.84153
2912.36475 | 60.899925
2937.91175 | 61.027596
2963.45875 | 60.566135
2989.00575 | 60.676384
3014.553 | 60.41925
3040.1 | 60.084877
3065.647 | 60.351212
3091.194 | 60.285717
3116.74125 | 60.172405
3142.28825 | 60.525784
3167.83525 | 60.592182
3193.38225 | 60.53096
3218.9295 | 60.548668
3244.4765 | 60.477039
3270.0235 | 60.526592
3295.5705 | 60.383652
3321.1175 | 60.746151
3346.66475 | 60.838783
3372.21175 | 60.854164
3397.75875 | 61.344151
3423.30575 | 61.03904
3448.853 | 60.869427
3474.4 | 61.6413
3499.947 | 61.653782
3525.494 | 62.04705
3551.04125 | 62.099163
3576.58825 | 61.293999
3602.13525 | 67.34166
3627.68225 | 67.796181
3653.2295 | 67.140053
3678.7765 | 66.305359
3704.3235 | 66.560135
3729.8705 | 65.880608
3755.4175 | 63.831135
3780.96475 | 63.400558
3806.51175 | 62.617455
3832.05875 | 62.383022
3857.60575 | 61.649723
3883.153 | 60.473248
3908.7 | 60.930691
3934.247 | 60.595947
3959.794 | 59.755772
3985.34125 | 59.311356
4010.88825 | 58.400539
4036.43525 | 58.389286
4061.98225 | 59.398029
4087.5295 | 58.559578
4113.0765 | 58.979599
4138.6235 | 63.804024
4164.1705 | 64.814941
4189.7175 | 66.617012
4215.2645 | 66.870964
4240.8115 | 67.035378
4266.359 | 67.57354
4291.906 | 67.361137
4317.453 | 67.594322
4343 | 68.218109