## Values
Fieldname | Fieldvalue | Fieldunit
DateTime | 5/19/2026 4:11:56 AM
Coating_TS_LimitMinAbs | 70 | g/m²
Coating_TS_Nominal | 70 | g/m²
CoilID | 830690

## LengthProfiles
Length [m] | LP_Coating_TS_Avg [g/m²]
0 | 68.232597
24.626666 | 68.20137
49.253332 | 67.955521
73.88 | 68.178215
98.506664 | 68.053413
123.133328 | 68.398407
147.76 | 68.709114
172.386656 | 68.690323
197.013328 | 68.367653
221.64 | 68.087212
246.266656 | 67.226891
270.893313 | 67.285782
295.52 | 67.755013
320.146656 | 67.715515
344.773313 | 67.916939
369.4 | 67.93457
394.026656 | 67.779572
418.653313 | 67.442413
443.28 | 67.800026
467.906656 | 73.352943
492.533313 | 65.554092
517.16 | 64.994881
541.786625 | 64.991791
566.413313 | 64.748688
591.04 | 64.831558
615.666625 | 64.839203
640.293313 | 64.649582
664.92 | 64.323357
689.546625 | 63.920288
714.173313 | 62.997787
738.8 | 63.139366
763.426625 | 63.421162
788.053313 | 63.276459
812.68 | 63.156136
837.306625 | 62.682022
861.933313 | 62.756798
886.56 | 62.841721
911.186625 | 62.285782
935.813313 | 62.009453
960.44 | 62.037113
985.066625 | 61.899773
1009.693313 | 61.747025
1034.32 | 61.979805
1058.946625 | 62.113117
1083.57325 | 61.877697
1108.2 | 61.982449
1132.826625 | 61.740135
1157.45325 | 61.688503
1182.08 | 61.484207
1206.706625 | 61.612282
1231.33325 | 61.322971
1255.96 | 61.42778
1280.586625 | 61.580078
1305.21325 | 61.608135
1329.84 | 61.634415
1354.466625 | 61.494282
1379.09325 | 61.203518
1403.72 | 61.789848
1428.346625 | 61.78532
1452.97325 | 61.427666
1477.6 | 61.52116
1502.226625 | 61.910625
1526.85325 | 62.15591
1551.48 | 62.509415
1576.106625 | 62.926659
1600.73325 | 61.99194
1625.36 | 61.717758
1649.986625 | 61.42498
1674.61325 | 61.863319
1699.24 | 61.519573
1723.866625 | 61.665592
1748.49325 | 61.648525
1773.12 | 62.13102
1797.746625 | 61.608528
1822.37325 | 61.708439
1847 | 61.196804
1871.626625 | 61.765137
1896.25325 | 61.809277
1920.88 | 62.074585
1945.506625 | 62.320843
1970.13325 | 62.515594
1994.76 | 62.244076
2019.386625 | 62.151604
2044.01325 | 61.824909
2068.64 | 61.888504
2093.266625 | 62.096096
2117.89325 | 62.493717
2142.52 | 62.281136
2167.1465 | 62.693142
2191.77325 | 62.580139
2216.4 | 62.437012
2241.0265 | 62.5294
2265.65325 | 62.595913
2290.28 | 62.527981
2314.9065 | 62.596416
2339.53325 | 62.855408
2364.16 | 62.902611
2388.7865 | 62.671333
2413.41325 | 62.881641
2438.04 | 62.550663
2462.6665 | 62.991364
2487.29325 | 62.726227
2511.92 | 62.497452
2536.5465 | 62.024502
2561.17325 | 62.40918
2585.8 | 62.77541
2610.4265 | 62.386974
2635.05325 | 62.223526
2659.68 | 62.229965
2684.3065 | 62.379211
2708.93325 | 62.120106
2733.56 | 62.187286
2758.1865 | 62.428349
2782.81325 | 63.09565
2807.44 | 63.187599
2832.0665 | 62.926197
2856.69325 | 62.649712
2881.32 | 62.732006
2905.9465 | 62.377567
2930.57325 | 62.622944
2955.2 | 61.685776
2979.8265 | 61.332253
3004.45325 | 61.008316
3029.08 | 61.518143
3053.7065 | 61.717274
3078.33325 | 67.166962
3102.96 | 65.984055
3127.5865 | 63.610828
3152.21325 | 62.761448
3176.84 | 61.96096
3201.4665 | 61.069138
3226.09325 | 59.728313
3250.72 | 59.74736
3275.3465 | 59.693104
3299.97325 | 58.903065
3324.6 | 58.6772
3349.2265 | 58.483826
3373.85325 | 58.396805
3398.48 | 58.386806
3423.1065 | 58.082607
3447.73325 | 58.561321
3472.36 | 61.781982
3496.9865 | 64.740852
3521.61325 | 65.017067
3546.24 | 66.867691
3570.8665 | 65.551254
3595.49325 | 66.063171
3620.12 | 66.791748
3644.7465 | 68.023155
3669.37325 | 68.006592
3694 | 68.453613