## Values
Fieldname | Fieldvalue | Fieldunit
DateTime | 5/19/2026 5:16:12 AM
Coating_TS_LimitMinAbs | 70 | g/m²
Coating_TS_Nominal | 70 | g/m²
CoilID | 830660

## LengthProfiles
Length [m] | LP_Coating_TS_Avg [g/m²]
0 | 68.046043
24.629871 | 68.088066
49.259742 | 68.352394
73.889609 | 67.62059
98.519484 | 67.944588
123.149359 | 65.69426
147.779219 | 62.541233
172.409094 | 62.555241
197.038969 | 61.635273
221.668844 | 61.315842
246.298719 | 61.267673
270.928594 | 61.78051
295.558438 | 62.036377
320.188313 | 62.934361
344.818188 | 66.436668
369.448063 | 63.715355
394.077938 | 64.250336
418.707813 | 64.768303
443.337688 | 64.678047
467.967563 | 64.290878
492.597438 | 64.475327
517.227281 | 64.274605
541.857188 | 64.19593
566.487063 | 63.992599
591.116875 | 63.893314
615.74675 | 63.954529
640.376625 | 63.569382
665.0065 | 63.132225
689.636375 | 63.0937
714.26625 | 62.803593
738.896125 | 63.31971
763.526 | 62.898159
788.155875 | 62.748016
812.78575 | 62.429974
837.415625 | 62.37104
862.0455 | 61.928425
886.675375 | 62.267788
911.30525 | 62.214809
935.935125 | 61.894531
960.565 | 61.71965
985.194875 | 61.303829
1009.824688 | 61.52
1034.454563 | 61.65126
1059.0845 | 61.224201
1083.714375 | 61.186001
1108.34425 | 60.828808
1132.974125 | 61.042927
1157.604 | 61.137753
1182.23375 | 61.066566
1206.863625 | 61.069206
1231.4935 | 60.795086
1256.123375 | 61.051102
1280.75325 | 61.145935
1305.383125 | 61.403427
1330.013 | 61.399826
1354.642875 | 61.047977
1379.27275 | 60.901596
1403.902625 | 61.089012
1428.5325 | 60.979622
1453.162375 | 61.14505
1477.79225 | 60.974533
1502.422125 | 61.194126
1527.052 | 60.810772
1551.681875 | 60.619827
1576.31175 | 60.641335
1600.941625 | 61.045155
1625.5715 | 61.13866
1650.201375 | 60.994884
1674.83125 | 61.159573
1699.461125 | 61.214283
1724.091 | 61.293648
1748.720875 | 61.339214
1773.35075 | 61.31842
1797.980625 | 61.036728
1822.6105 | 61.344627
1847.240375 | 60.90369
1871.87025 | 60.678188
1896.500125 | 60.366299
1921.13 | 60.85331
1945.759875 | 60.942764
1970.38975 | 60.455288
1995.0195 | 60.601582
2019.649375 | 60.682209
2044.27925 | 60.967003
2068.909125 | 61.181473
2093.539 | 60.661118
2118.169 | 60.563309
2142.79875 | 60.978336
2167.42875 | 61.251328
2192.0585 | 61.005959
2216.6885 | 60.84449
2241.31825 | 61.09008
2265.94825 | 61.071682
2290.578 | 61.064915
2315.208 | 61.663715
2339.83775 | 61.202087
2364.4675 | 60.784023
2389.0975 | 61.043575
2413.72725 | 61.30677
2438.35725 | 60.448875
2462.987 | 60.489296
2487.617 | 60.455189
2512.24675 | 60.828007
2536.87675 | 60.987312
2561.5065 | 60.91613
2586.1365 | 61.046688
2610.76625 | 60.714127
2635.39625 | 61.176308
2660.026 | 61.545338
2684.656 | 61.762005
2709.28575 | 61.6143
2733.91575 | 61.511406
2758.5455 | 61.939552
2783.1755 | 61.535912
2807.80525 | 61.313526
2832.43525 | 61.343475
2857.065 | 61.711159
2881.695 | 62.258175
2906.32475 | 62.950752
2930.95475 | 62.231731
2955.5845 | 62.628643
2980.2145 | 62.098045
3004.84425 | 60.383041
3029.47425 | 60.466942
3054.104 | 59.782341
3078.734 | 58.621479
3103.36375 | 58.971695
3127.99375 | 58.167355
3152.6235 | 57.832878
3177.25325 | 60.499683
3201.88325 | 63.108913
3226.513 | 63.790802
3251.143 | 63.655853
3275.77275 | 61.561371
3300.40275 | 57.869579
3325.0325 | 58.461994
3349.6625 | 58.25486
3374.29225 | 56.586231
3398.92225 | 56.193104
3423.552 | 56.940189
3448.182 | 56.132153
3472.81175 | 55.682968
3497.44175 | 56.099613
3522.0715 | 55.787907
3546.7015 | 56.14024
3571.33125 | 56.198238
3595.96125 | 56.907188
3620.591 | 59.642097
3645.221 | 60.568153
3669.85075 | 62.935532
3694.48075 | 63.076752
3719.1105 | 63.268589
3743.7405 | 64.036926
3768.37025 | 64.602036
3793.00025 | 65.108902