## Values
Fieldname | Fieldvalue | Fieldunit
DateTime | 5/19/2026 5:54:45 AM
Coating_TS_LimitMinAbs | 70 | g/m²
Coating_TS_Nominal | 70 | g/m²
CoilID | 829990

## LengthProfiles
Length [m] | LP_Coating_TS_Avg [g/m²]
0 | 64.756348
23.725275 | 64.730453
47.450551 | 64.406342
71.175828 | 63.916061
94.901102 | 64.789223
118.626375 | 64.865746
142.351656 | 64.720001
166.076922 | 64.498352
189.802203 | 64.181595
213.527484 | 64.135002
237.25275 | 64.445251
260.978031 | 64.549667
284.703313 | 64.485222
308.428594 | 67.057297
332.153844 | 67.282372
355.879125 | 67.678108
379.604406 | 67.731064
403.329688 | 61.753803
427.054969 | 62.004372
450.780219 | 62.057732
474.5055 | 61.439461
498.230781 | 61.555466
521.956063 | 61.722031
545.681313 | 61.210373
569.406625 | 61.77911
593.131875 | 61.338814
616.857188 | 60.993946
640.582438 | 60.851753
664.307688 | 61.1735
688.033 | 63.974651
711.75825 | 65.006508
735.483563 | 65.159279
759.208813 | 65.30423
782.934063 | 65.059959
806.659375 | 65.154846
830.384625 | 65.083641
854.109938 | 64.75631
877.835188 | 65.259872
901.560438 | 65.573402
925.28575 | 65.370506
949.011 | 65.527107
972.736313 | 65.304062
996.461563 | 65.818504
1020.186813 | 64.915642
1043.912125 | 64.872894
1067.637375 | 65.075951
1091.362625 | 64.747597
1115.088 | 65.064552
1138.81325 | 65.089165
1162.5385 | 64.944
1186.26375 | 64.63076
1209.989 | 65.067329
1233.714375 | 65.695137
1257.439625 | 65.325302
1281.164875 | 66.142525
1304.890125 | 66.399002
1328.615375 | 66.139091
1352.34075 | 66.077438
1376.066 | 65.873833
1399.79125 | 66.205788
1423.5165 | 66.71904
1447.24175 | 66.112473
1470.967125 | 65.25164
1494.692375 | 63.789989
1518.417625 | 64.223618
1542.142875 | 62.478153
1565.868125 | 62.789886
1589.5935 | 62.571934
1613.31875 | 61.582119
1637.044 | 64.655045
1660.76925 | 65.606529
1684.4945 | 65.382492
1708.219875 | 65.297493
1731.945125 | 65.160942
1755.670375 | 64.710258
1779.395625 | 64.329628
1803.120875 | 64.06382
1826.84625 | 64.171127
1850.5715 | 64.629494
1874.29675 | 64.041504
1898.022 | 63.684612
1921.74725 | 63.687408
1945.472625 | 64.578232
1969.197875 | 68.661758
1992.923125 | 70.074532
2016.648375 | 70.438522
2040.373625 | 72.054886
2064.099 | 72.302818
2087.82425 | 71.356071
2111.5495 | 72.291542
2135.27475 | 72.478638
2159 | 72.485497