## Values
Fieldname | Fieldvalue | Fieldunit
DateTime | 5/19/2026 6:34:04 AM
Coating_TS_LimitMinAbs | 70 | g/m²
Coating_TS_Nominal | 70 | g/m²
CoilID | 830000

## LengthProfiles
Length [m] | LP_Coating_TS_Avg [g/m²]
0 | 70.654434
23.32258 | 70.62751
46.64516 | 70.359886
69.967742 | 70.135735
93.29032 | 70.17202
116.612898 | 70.173439
139.935484 | 69.664909
163.258063 | 67.609772
186.580641 | 67.663406
209.903219 | 67.541054
233.225797 | 67.962975
256.548375 | 68.867798
279.870969 | 70.974777
303.193531 | 71.588066
326.516125 | 73.114517
349.838688 | 67.110802
373.161281 | 67.145485
396.483875 | 66.605659
419.806438 | 65.907867
443.129031 | 65.906883
466.451594 | 65.862274
489.774188 | 65.840485
513.09675 | 65.436722
536.419313 | 65.777405
559.741938 | 65.852913
583.0645 | 65.531136
606.387063 | 65.471725
629.709688 | 65.947166
653.03225 | 65.668671
676.354813 | 65.126747
699.677375 | 65.488388
723 | 65.647537
746.322563 | 65.494423
769.645125 | 65.692268
792.96775 | 65.935257
816.290313 | 65.429779
839.612875 | 65.082039
862.935438 | 65.320656
886.258063 | 65.78862
909.580625 | 65.993599
932.903188 | 65.49334
956.225813 | 65.383156
979.548375 | 65.356491
1002.870938 | 65.095436
1026.1935 | 64.987572
1049.516125 | 65.381203
1072.838625 | 65.664009
1096.16125 | 65.699867
1119.483875 | 65.019859
1142.806375 | 64.334412
1166.129 | 64.340691
1189.451625 | 64.276756
1212.774125 | 63.837391
1236.09675 | 64.192017
1259.419375 | 64.475952
1282.741875 | 64.038345
1306.0645 | 63.290565
1329.387125 | 60.984737
1352.709625 | 67.427185
1376.03225 | 79.087677
1399.35475 | 76.030479
1422.677375 | 75.962524
1446 | 73.986427
1469.3225 | 72.672089
1492.645125 | 71.941833
1515.96775 | 70.441704
1539.29025 | 71.010818
1562.612875 | 69.695221
1585.9355 | 67.035736
1609.258 | 67.946358
1632.580625 | 68.088486
1655.903125 | 68.71463
1679.22575 | 68.970879
1702.548375 | 68.687622
1725.870875 | 69.196083
1749.1935 | 69.868301
1772.516125 | 70.706604
1795.838625 | 70.731804
1819.16125 | 71.165581
1842.483875 | 70.283005
1865.806375 | 69.41069
1889.129 | 70.408951
1912.451625 | 69.95002
1935.774125 | 68.619789
1959.09675 | 71.673264
1982.41925 | 72.374283
2005.741875 | 76.842072
2029.0645 | 81.980843
2052.387 | 82.703438
2075.709625 | 86.576515
2099.03225 | 69.235077
2122.35475 | 67.621162
2145.67725 | 67.569183
2169 | 67.575768