## Values
Fieldname | Fieldvalue | Fieldunit
DateTime | 5/19/2026 7:13:08 AM
Coating_TS_LimitMinAbs | 70 | g/m²
Coating_TS_Nominal | 70 | g/m²
CoilID | 829980

## LengthProfiles
Length [m] | LP_Coating_TS_Avg [g/m²]
0 | 69.138008
23.387098 | 69.085373
46.774195 | 68.64492
70.161297 | 68.852463
93.548391 | 68.670883
116.935484 | 68.970375
140.322594 | 68.904785
163.709688 | 68.865288
187.096781 | 68.854843
210.483875 | 68.99469
233.870969 | 68.436211
257.258078 | 68.771065
280.645188 | 69.658279
304.032281 | 69.28772
327.419375 | 70.192123
350.806469 | 70.422173
374.193563 | 70.471725
397.580656 | 70.974579
420.96775 | 69.96727
444.354844 | 69.544792
467.741938 | 69.392479
491.129063 | 69.238197
514.516156 | 68.605621
537.90325 | 68.599037
561.290375 | 68.551453
584.677438 | 68.314339
608.064563 | 67.38208
631.451625 | 66.747345
654.83875 | 66.877327
678.225813 | 67.129112
701.612938 | 67.159393
725 | 67.435699
748.387125 | 67.303703
771.77425 | 66.923637
795.161313 | 66.987854
818.548438 | 66.578766
841.9355 | 66.502953
865.322625 | 66.128754
888.709688 | 66.749367
912.096813 | 66.616417
935.483875 | 66.351929
958.871 | 66.616791
982.258125 | 65.999863
1005.645188 | 66.768959
1029.032313 | 66.604393
1052.419375 | 66.448517
1075.8065 | 66.492813
1099.193625 | 66.169746
1122.58075 | 66.455719
1145.96775 | 66.380287
1169.354875 | 66.339302
1192.742 | 66.897682
1216.129125 | 67.073563
1239.516125 | 67.099449
1262.90325 | 66.964203
1286.290375 | 67.735931
1309.6775 | 66.642769
1333.064625 | 66.133995
1356.451625 | 64.723099
1379.83875 | 64.416542
1403.225875 | 65.039909
1426.613 | 68.985382
1450 | 80.600021
1473.387125 | 79.854195
1496.77425 | 78.773972
1520.161375 | 78.458664
1543.5485 | 77.43399
1566.9355 | 77.53315
1590.322625 | 77.126518
1613.70975 | 74.51049
1637.096875 | 73.311729
1660.483875 | 74.077271
1683.871 | 73.587898
1707.258125 | 72.638046
1730.64525 | 72.645538
1754.032375 | 72.18557
1777.419375 | 71.029327
1800.8065 | 71.152924
1824.193625 | 71.376465
1847.58075 | 71.147552
1870.96775 | 71.004646
1894.354875 | 70.772507
1917.742 | 71.161415
1941.129125 | 71.201004
1964.51625 | 69.628311
1987.90325 | 69.254456
2011.290375 | 71.395256
2034.6775 | 80.194687
2058.064625 | 76.393608
2081.45175 | 73.153
2104.83875 | 72.628395
2128.226 | 72.525505
2151.613 | 72.796394
2175 | 72.986755