## Values
Fieldname | Fieldvalue | Fieldunit
DateTime | 5/19/2026 7:52:06 AM
Coating_TS_LimitMinAbs | 70 | g/m²
Coating_TS_Nominal | 70 | g/m²
CoilID | 830010

## LengthProfiles
Length [m] | LP_Coating_TS_Avg [g/m²]
0 | 68.688614
23.236559 | 68.745178
46.473117 | 69.221001
69.709672 | 69.004021
92.946234 | 69.816566
116.182797 | 69.7145
139.419344 | 69.352966
162.655906 | 69.362244
185.892469 | 69.35331
209.129031 | 68.58107
232.365594 | 69.158905
255.602141 | 69.554436
278.838688 | 69.969353
302.07525 | 68.925873
325.311813 | 68.748672
348.548375 | 69.250389
371.784938 | 69.048698
395.0215 | 69.65239
418.258063 | 69.234627
441.494625 | 68.188187
464.731188 | 68.362335
487.967719 | 67.665794
511.204281 | 68.284744
534.440875 | 67.965393
557.677375 | 67.849358
580.913938 | 67.647789
604.1505 | 67.61158
627.387063 | 68.253128
650.623625 | 68.385956
673.860188 | 67.893829
697.09675 | 67.515984
720.333313 | 67.876656
743.569875 | 66.936981
766.806438 | 67.800644
790.043 | 67.950142
813.279563 | 67.958817
836.516125 | 68.209419
859.752688 | 67.40802
882.98925 | 67.912148
906.225813 | 67.647667
929.462375 | 67.360764
952.698875 | 68.209747
975.935438 | 67.741554
999.172 | 67.114326
1022.408563 | 67.045471
1045.645125 | 67.393654
1068.88175 | 67.467621
1092.11825 | 67.458763
1115.35475 | 68.29641
1138.591375 | 67.882904
1161.827875 | 68.380127
1185.0645 | 67.799934
1208.301 | 67.831825
1231.537625 | 68.219048
1254.774125 | 71.046684
1278.01075 | 74.346672
1301.24725 | 72.82505
1324.483875 | 72.433769
1347.720375 | 73.574684
1370.957 | 73.835083
1394.1935 | 75.071815
1417.430125 | 75.023514
1440.666625 | 74.462944
1463.90325 | 73.420044
1487.13975 | 71.630142
1510.37625 | 71.247414
1533.612875 | 70.973404
1556.849375 | 69.463684
1580.086 | 69.437172
1603.3225 | 68.676559
1626.559125 | 68.634384
1649.795625 | 68.501915
1673.03225 | 67.476799
1696.26875 | 68.770363
1719.505375 | 68.366905
1742.741875 | 68.171707
1765.9785 | 67.638458
1789.215 | 68.47068
1812.451625 | 68.6931
1835.688125 | 69.28299
1858.92475 | 69.836945
1882.16125 | 69.526077
1905.39775 | 69.497124
1928.634375 | 70.126518
1951.870875 | 69.747597
1975.1075 | 71.749428
1998.344 | 75.369469
2021.580625 | 75.65094
2044.817125 | 69.219398
2068.05375 | 69.217468
2091.29025 | 69.211334
2114.52675 | 69.247986
2137.7635 | 68.573326
2161 | 68.5839