## Values
Fieldname | Fieldvalue | Fieldunit
DateTime | 5/19/2026 8:56:31 AM
Coating_TS_LimitMinAbs | 70 | g/m²
Coating_TS_Nominal | 70 | g/m²
CoilID | 830020

## LengthProfiles
Length [m] | LP_Coating_TS_Avg [g/m²]
0 | 66.033798
23.614285 | 66.03553
47.22857 | 65.99929
70.842859 | 65.481888
94.457141 | 65.039597
118.071422 | 65.116974
141.685719 | 64.710297
165.3 | 64.989922
188.914281 | 65.112137
212.528563 | 64.957283
236.142844 | 65.034187
259.757141 | 65.226013
283.371438 | 64.725342
306.985719 | 64.706429
330.6 | 65.305588
354.214281 | 65.754204
377.828563 | 65.797829
401.442844 | 65.343231
425.057125 | 65.029655
448.671406 | 65.022148
472.285688 | 64.71328
495.9 | 64.882378
519.514281 | 64.795944
543.128563 | 64.738159
566.742875 | 65.228523
590.357125 | 65.373222
613.971438 | 64.960426
637.585688 | 64.997986
661.2 | 64.751312
684.81425 | 64.858009
708.428563 | 65.047127
732.042813 | 64.743462
755.657125 | 64.81678
779.271438 | 64.76181
802.885688 | 65.066933
826.5 | 65.09697
850.11425 | 65.336357
873.728563 | 65.061562
897.342813 | 64.835823
920.957125 | 64.987206
944.571375 | 64.827576
968.185688 | 65.361786
991.8 | 65.623352
1015.41425 | 65.519363
1039.028563 | 65.322655
1062.642875 | 65.390976
1086.257125 | 65.461464
1109.871375 | 65.203239
1133.48575 | 65.264236
1157.1 | 65.370323
1180.71425 | 65.376144
1204.3285 | 65.883484
1227.942875 | 66.844009
1251.557125 | 66.428833
1275.171375 | 66.57766
1298.785625 | 65.918938
1322.4 | 67.737816
1346.01425 | 77.125595
1369.6285 | 73.99958
1393.242875 | 75.120804
1416.857125 | 74.929108
1440.471375 | 74.912331
1464.085625 | 74.565636
1487.7 | 72.333527
1511.31425 | 72.113739
1534.9285 | 73.359428
1558.542875 | 71.620049
1582.157125 | 70.221672
1605.771375 | 70.178329
1629.385625 | 67.975861
1653 | 66.514664