## Values
Fieldname | Fieldvalue | Fieldunit
DateTime | 5/19/2026 9:34:34 AM
Coating_TS_LimitMinAbs | 100 | g/m²
Coating_TS_Nominal | 100 | g/m²
CoilID | 830160

## LengthProfiles
Length [m] | LP_Coating_TS_Avg [g/m²]
0 | 80.087639
17.079365 | 80.125626
34.15873 | 80.453712
51.238094 | 78.666283
68.317461 | 63.958546
85.396828 | 55.978886
102.476188 | 54.505882
119.555555 | 54.694431
136.634922 | 54.854424
153.714281 | 54.60284
170.793656 | 54.279495
187.873016 | 53.97789
204.952375 | 54.082329
222.03175 | 53.991055
239.111109 | 53.533981
256.190484 | 53.894516
273.269844 | 54.637333
290.349219 | 54.869694
307.428563 | 55.041058
324.507938 | 55.00523
341.587313 | 54.827538
358.666656 | 54.920681
375.746031 | 54.83828
392.825406 | 54.277451
409.90475 | 54.847622
426.984125 | 58.762905
444.0635 | 68.106812
461.142875 | 68.080208
478.222219 | 67.751869
495.301594 | 67.59491
512.380969 | 67.826065
529.460313 | 64.933403
546.539688 | 64.418259
563.619063 | 64.249008
580.698438 | 64.446106
597.777813 | 65.025101
614.857125 | 64.748245
631.9365 | 65.565704
649.015875 | 65.541473
666.09525 | 65.166504
683.174625 | 65.975349
700.254 | 67.269775
717.333313 | 67.056587
734.412688 | 67.061028
751.492063 | 63.848881
768.571438 | 60.095734
785.650813 | 59.990768
802.730188 | 58.180649
819.8095 | 55.987083
836.888875 | 56.561985
853.96825 | 55.389812
871.047625 | 55.853573
888.127 | 62.026325
905.206375 | 66.797974
922.28575 | 58.325863
939.365063 | 59.79969
956.444438 | 70.004456
973.523813 | 67.071899
990.603188 | 68.596146
1007.682563 | 69.213661
1024.761938 | 68.697838
1041.84125 | 68.700989
1058.920625 | 68.737175
1076 | 69.808273