## Values
Fieldname | Fieldvalue | Fieldunit
DateTime | 5/19/2026 10:09:59 AM
Coating_TS_LimitMinAbs | 100 | g/m²
Coating_TS_Nominal | 100 | g/m²
CoilID | 830170

## LengthProfiles
Length [m] | LP_Coating_TS_Avg [g/m²]
0 | 72.81076
18.380953 | 72.790558
36.761906 | 72.56192
55.142859 | 72.127548
73.523813 | 72.095718
91.904766 | 72.977112
110.285719 | 73.120399
128.666672 | 74.191475
147.047625 | 74.749763
165.428578 | 74.30838
183.809531 | 74.422592
202.190484 | 74.478584
220.571438 | 73.702232
238.952391 | 73.691322
257.333344 | 73.732758
275.714313 | 74.24469
294.09525 | 73.942947
312.476188 | 73.340424
330.857156 | 73.603928
349.238125 | 73.466431
367.619063 | 73.200737
386 | 72.756783
404.380969 | 73.309036
422.761938 | 73.276268
441.142875 | 72.982956
459.523813 | 72.771851
477.904781 | 72.340126
496.28575 | 72.724258
514.666688 | 72.412247
533.047625 | 71.868561
551.428625 | 71.926788
569.809563 | 72.065895
588.1905 | 72.302559
606.571438 | 75.656929
624.952375 | 89.962364
643.333375 | 89.73365
661.714313 | 88.680855
680.09525 | 88.173393
698.47625 | 88.340057
716.857188 | 88.275528
735.238125 | 88.443695
753.619063 | 88.699532
772 | 89.420296
790.381 | 90.346863
808.761938 | 93.09494
827.142875 | 96.067261
845.523875 | 96.439232
863.904813 | 96.044762
882.28575 | 95.484161
900.666688 | 95.334457
919.047625 | 94.238434
937.428625 | 91.735687
955.809563 | 91.691536
974.1905 | 91.280388
992.5715 | 91.244759
1010.952438 | 90.393875
1029.333375 | 89.586136
1047.714313 | 87.560562
1066.09525 | 87.069244
1084.47625 | 86.385132
1102.85725 | 86.128288
1121.238125 | 85.990852
1139.619125 | 86.377052
1158 | 88.000496
1176.381 | 87.698944
1194.762 | 88.426186
1213.142875 | 88.462601
1231.523875 | 88.555458
1249.90475 | 88.714783
1268.28575 | 88.061104
1286.66675 | 88.929771
1305.047625 | 90.472977
1323.428625 | 89.727325
1341.809625 | 90.952629
1360.1905 | 89.81617
1378.5715 | 89.56842
1396.9525 | 90.065292
1415.333375 | 89.267319
1433.714375 | 87.601578
1452.09525 | 87.817261
1470.47625 | 87.900345
1488.85725 | 88.104973
1507.238125 | 89.276588
1525.619125 | 96.321388
1544 | 88.621674