## Values
Fieldname | Fieldvalue | Fieldunit
DateTime | 5/19/2026 10:44:55 AM
Coating_TS_LimitMinAbs | 138 | g/m²
Coating_TS_Nominal | 138 | g/m²
CoilID | 830370

## LengthProfiles
Length [m] | LP_Coating_TS_Avg [g/m²]
0 | 122.998795
13.085366 | 122.411736
26.170732 | 117.01226
39.256098 | 121.480247
52.341465 | 122.935059
65.426832 | 117.409821
78.512195 | 115.938789
91.597563 | 114.416992
104.68293 | 112.612679
117.768297 | 115.301689
130.853664 | 122.698334
143.939031 | 122.873116
157.024391 | 122.531075
170.109766 | 124.006172
183.195125 | 141.900482
196.2805 | 165.67749
209.365859 | 168.480484
222.451219 | 168.448349
235.536594 | 165.26355
248.621953 | 157.567383
261.707328 | 141.077927
274.792688 | 143.850784
287.878063 | 146.740784
300.963438 | 148.304855
314.048781 | 146.335495
327.134156 | 147.974609
340.219531 | 145.720718
353.304875 | 146.663589
366.39025 | 147.980499
379.475625 | 146.554184
392.561 | 143.008972
405.646344 | 142.861053
418.731719 | 140.75882
431.817094 | 140.138657
444.902438 | 141.679626
457.987813 | 141.791077
471.073188 | 142.564972
484.158563 | 142.240631
497.243906 | 141.586624
510.329281 | 136.10614
523.414656 | 134.651108
536.5 | 135.001343
549.585375 | 135.7724
562.67075 | 134.404968
575.756125 | 133.333832
588.8415 | 133.514175
601.926875 | 133.679489
615.012188 | 133.150711
628.097563 | 131.906601
641.182938 | 131.702805
654.268313 | 127.812576
667.353688 | 121.917816
680.439063 | 121.763901
693.524438 | 121.500702
706.60975 | 122.249069
719.695125 | 122.45359
732.7805 | 124.943993
745.865875 | 125.544434
758.95125 | 126.339073
772.036625 | 126.310753
785.122 | 129.315948
798.207313 | 131.243927
811.292688 | 131.050018
824.378063 | 130.670303
837.463438 | 128.585022
850.548813 | 128.641327
863.634188 | 128.40033
876.719563 | 129.250809
889.804875 | 128.67662
902.89025 | 129.458984
915.975625 | 132.244537
929.061 | 134.736603
942.146375 | 134.308823
955.23175 | 132.637863
968.317125 | 134.309921
981.402438 | 133.283783
994.487813 | 134.475143
1007.573188 | 133.624619
1020.658563 | 130.683914
1033.743938 | 130.885376
1046.829313 | 133.514328
1059.914625 | 134.599579
1073 | 137.258514