## Values
Fieldname | Fieldvalue | Fieldunit
DateTime | 5/19/2026 11:18:30 AM
Coating_TS_LimitMinAbs | 138 | g/m²
Coating_TS_Nominal | 138 | g/m²
CoilID | 830390

## LengthProfiles
Length [m] | LP_Coating_TS_Avg [g/m²]
0 | 135.050385
13.670886 | 135.281815
27.341771 | 137.267578
41.012656 | 134.306656
54.683543 | 134.228928
68.35443 | 133.915085
82.025313 | 133.737335
95.696203 | 135.875458
109.367086 | 136.950394
123.037969 | 135.775314
136.708859 | 132.148422
150.37975 | 130.981262
164.050625 | 133.635483
177.721516 | 133.445099
191.392406 | 132.607986
205.063281 | 131.977036
218.734172 | 130.054642
232.405063 | 133.141907
246.075938 | 133.437744
259.746828 | 131.529709
273.417719 | 131.074356
287.088594 | 131.201309
300.7595 | 133.127792
314.430375 | 131.046005
328.10125 | 133.404709
341.772156 | 132.327576
355.443031 | 130.236298
369.113906 | 132.251587
382.784813 | 132.683136
396.455688 | 132.635483
410.126563 | 132.88269
423.797469 | 132.689713
437.468344 | 133.379013
451.139219 | 133.886292
464.810125 | 133.458893
478.481 | 134.032639
492.151875 | 132.4142
505.822781 | 134.437561
519.493656 | 133.366516
533.164563 | 134.888565
546.835438 | 135.639359
560.506313 | 134.871887
574.177188 | 137.29213
587.848063 | 137.033569
601.519 | 136.272568
615.189875 | 134.31958
628.86075 | 136.03215
642.531625 | 136.462341
656.2025 | 136.161255
669.873375 | 133.533966
683.544313 | 130.03212
697.215188 | 127.762878
710.886063 | 131.680832
724.556938 | 131.861115
738.227813 | 130.554352
751.898688 | 132.333832
765.569625 | 133.579712
779.2405 | 132.880707
792.911375 | 133.325104
806.58225 | 133.290283
820.253125 | 132.068878
833.924 | 132.320374
847.594938 | 132.880997
861.265813 | 132.700058
874.936688 | 132.404587
888.607563 | 132.337112
902.278438 | 132.446014
915.949375 | 132.362839
929.62025 | 132.019409
943.291125 | 133.070587
956.962 | 132.282761
970.632875 | 132.652954
984.30375 | 131.778366
997.974688 | 132.738449
1011.645563 | 134.230896
1025.316438 | 134.395279
1038.987313 | 135.95311
1052.65825 | 136.960526
1066.329125 | 138.004974
1080 | 137.800919