## Values
Fieldname | Fieldvalue | Fieldunit
DateTime | 5/19/2026 11:49:26 AM
Coating_TS_LimitMinAbs | 138 | g/m²
Coating_TS_Nominal | 138 | g/m²
CoilID | 830400

## LengthProfiles
Length [m] | LP_Coating_TS_Avg [g/m²]
0 | 132.153625
14.726027 | 131.984253
29.452055 | 130.20256
44.178082 | 128.976196
58.904109 | 125.702141
73.630141 | 125.361084
88.356164 | 126.474976
103.082188 | 126.726021
117.808219 | 126.606949
132.53425 | 126.261841
147.260281 | 126.702736
161.986297 | 126.347519
176.712328 | 126.429535
191.438359 | 125.583984
206.164375 | 125.9739
220.890406 | 126.342751
235.616438 | 127.355118
250.342469 | 126.962204
265.0685 | 126.396828
279.794531 | 126.998688
294.520563 | 125.225922
309.246563 | 125.302383
323.972594 | 126.081329
338.698625 | 126.268158
353.424656 | 126.707535
368.150688 | 127.128288
382.876719 | 127.948921
397.60275 | 127.676758
412.32875 | 127.693893
427.054781 | 126.875153
441.780813 | 127.440498
456.506844 | 128.923401
471.232875 | 127.690849
485.958906 | 127.232155
500.684938 | 128.014069
515.410969 | 127.130554
530.137 | 128.400833
544.863 | 130.539215
559.589063 | 135.734192
574.315063 | 133.485779
589.041125 | 133.949524
603.767125 | 133.952896
618.493125 | 131.671524
633.219188 | 131.507706
647.945188 | 130.718918
662.67125 | 129.838745
677.39725 | 130.65274
692.123313 | 131.737518
706.849313 | 133.385483
721.575313 | 135.337234
736.301375 | 134.802261
751.027375 | 135.213028
765.753438 | 135.154419
780.479438 | 134.594452
795.2055 | 131.216476
809.9315 | 130.566376
824.6575 | 130.007065
839.383563 | 129.921417
854.109563 | 130.240158
868.835625 | 129.118561
883.561625 | 130.758163
898.287688 | 129.196198
913.013688 | 129.112762
927.73975 | 128.55928
942.46575 | 128.493622
957.19175 | 127.779732
971.917813 | 128.170837
986.643813 | 128.856461
1001.369875 | 129.189377
1016.095875 | 129.68457
1030.821938 | 132.296448
1045.547938 | 133.809814
1060.274 | 133.979507
1075 | 134.774002