## Values
Fieldname | Fieldvalue | Fieldunit
DateTime | 5/19/2026 12:23:06 PM
Coating_TS_LimitMinAbs | 138 | g/m²
Coating_TS_Nominal | 138 | g/m²
CoilID | 830410

## LengthProfiles
Length [m] | LP_Coating_TS_Avg [g/m²]
0 | 130.974411
13.367089 | 130.985184
26.734178 | 131.115784
40.101266 | 131.43454
53.468355 | 130.80014
66.835445 | 132.378952
80.202531 | 133.641312
93.569625 | 133.904221
106.936711 | 135.062515
120.303797 | 134.609207
133.670891 | 133.16864
147.037984 | 132.776093
160.405063 | 132.802444
173.772156 | 130.518829
187.13925 | 132.468033
200.506328 | 130.560211
213.873422 | 132.060074
227.240516 | 131.253464
240.607594 | 131.034454
253.974688 | 130.942535
267.341781 | 130.245895
280.708875 | 130.012802
294.075969 | 130.342117
307.443031 | 129.615021
320.810125 | 129.735626
334.177219 | 129.57132
347.544313 | 129.957291
360.911406 | 131.309464
374.2785 | 130.792725
387.645563 | 129.800629
401.012656 | 130.661255
414.37975 | 130.18895
427.746844 | 130.904785
441.113938 | 130.632233
454.481031 | 129.869125
467.848125 | 131.352829
481.215188 | 130.516693
494.582281 | 130.555847
507.949375 | 130.790512
521.316469 | 130.110626
534.683563 | 128.29599
548.050625 | 128.294083
561.41775 | 127.860298
574.784813 | 124.813683
588.151938 | 118.727287
601.519 | 121.13382
614.886063 | 120.957512
628.253188 | 118.238808
641.62025 | 121.536522
654.987375 | 125.69252
668.354438 | 124.520828
681.721563 | 124.061104
695.088625 | 124.850143
708.455688 | 124.071625
721.822813 | 121.394577
735.189875 | 123.464752
748.557 | 123.138161
761.924063 | 122.324409
775.291125 | 122.192383
788.65825 | 122.23732
802.025313 | 121.511436
815.392438 | 120.050728
828.7595 | 108.798912
842.126625 | 122.983246
855.493688 | 121.839195
868.86075 | 120.173592
882.227875 | 116.561676
895.594938 | 125.401176
908.962063 | 125.055145
922.329125 | 124.502914
935.69625 | 125.952614
949.063313 | 123.898682
962.430375 | 123.496025
975.7975 | 125.444664
989.164563 | 126.691872
1002.531688 | 126.212326
1015.89875 | 119.898232
1029.265813 | 127.299606
1042.632938 | 126.908501
1056 | 125.883232