## Values
Fieldname | Fieldvalue | Fieldunit
DateTime | 5/19/2026 1:20:09 PM
Coating_TS_LimitMinAbs | 100 | g/m²
Coating_TS_Nominal | 100 | g/m²
CoilID | 827360

## LengthProfiles
Length [m] | LP_Coating_TS_Avg [g/m²]
0 | 98.36705
9.617647 | 98.38324
19.235295 | 98.157875
28.852941 | 94.339569
38.47059 | 90.966026
48.088238 | 87.25116
57.705883 | 84.776436
67.323531 | 86.268959
76.94118 | 86.318451
86.558828 | 87.165443
96.176477 | 85.791016
105.794125 | 83.714966
115.411766 | 84.626938
125.029414 | 87.094276
134.647063 | 94.013321
144.264719 | 93.63414
153.882359 | 92.231285
163.5 | 96.156288
173.117656 | 96.957596
182.735297 | 98.176064
192.352953 | 96.095276
201.970594 | 97.271042
211.58825 | 97.750847
221.205891 | 102.928574
230.823531 | 103.237053
240.441188 | 98.785568
250.058828 | 98.903267
259.676484 | 102.345787
269.294125 | 105.009514
278.911781 | 106.734375
288.529438 | 105.59404
298.147063 | 106.095421
307.764719 | 105.066818
317.382375 | 106.789207
327 | 106.765244
336.617656 | 94.614769
346.235313 | 94.878357
355.852969 | 98.195404
365.470594 | 99.001534
375.08825 | 96.111221
384.705906 | 94.834641
394.323531 | 95.730392
403.941188 | 97.149506
413.558844 | 97.724693
423.1765 | 96.955162
432.794125 | 93.297356
442.411781 | 92.599823
452.029438 | 96.187012
461.647063 | 95.15712
471.264719 | 94.161591
480.882375 | 91.218872
490.500031 | 84.662666
500.117656 | 85.353821
509.735313 | 84.760048
519.352969 | 83.07222
528.970625 | 81.89032
538.58825 | 82.77121
548.205875 | 82.645523
557.823563 | 82.434303
567.441188 | 81.309654
577.058875 | 81.590027
586.6765 | 84.311569
596.294125 | 83.499214
605.911813 | 82.598343
615.529438 | 80.611397
625.147063 | 82.009117
634.76475 | 82.805298
644.382375 | 83.886078
654 | 81.583427
663.617688 | 81.05706
673.235313 | 82.975555
682.853 | 83.703415
692.470625 | 87.207886
702.08825 | 92.536079
711.705938 | 94.412857
721.323563 | 94.699089
730.941188 | 99.262291
740.558875 | 98.225616
750.1765 | 98.397614
759.794125 | 97.095718
769.411813 | 97.406441
779.029438 | 97.123108
788.647063 | 95.929848
798.26475 | 96.06562
807.882375 | 94.471733
817.500063 | 94.254059
827.117688 | 93.672379
836.735313 | 93.434364
846.353 | 92.744209
855.970625 | 92.03154
865.58825 | 91.906883
875.205938 | 90.683899
884.823563 | 89.404175
894.441188 | 88.956779
904.058875 | 92.141289
913.6765 | 93.352646
923.294125 | 90.832115
932.911813 | 89.909378
942.529438 | 94.73806
952.147125 | 94.069031
961.76475 | 95.456657
971.382375 | 96.131409
981.000063 | 96.411194
990.617688 | 95.546951
1000.235313 | 98.183876
1009.853 | 98.203651
1019.470625 | 99.267769
1029.08825 | 97.964645
1038.705938 | 99.494804
1048.323563 | 101.010437
1057.94125 | 101.865662
1067.558875 | 100.588112
1077.1765 | 102.402176
1086.794125 | 98.463081
1096.41175 | 98.648064
1106.0295 | 99.896187
1115.647125 | 96.383675
1125.26475 | 95.032799
1134.882375 | 96.257339
1144.5 | 87.952446
1154.11775 | 88.761719
1163.735375 | 84.989006
1173.353 | 84.976395
1182.970625 | 88.941063
1192.58825 | 87.770393
1202.205875 | 88.248276
1211.823625 | 84.760078
1221.44125 | 86.146156
1231.058875 | 88.240166
1240.6765 | 87.936531
1250.294125 | 85.68293
1259.911875 | 85.708229
1269.5295 | 86.951584
1279.147125 | 87.735741
1288.76475 | 87.208427
1298.382375 | 86.988945
1308 | 90.126389