## Values
Fieldname | Fieldvalue | Fieldunit
DateTime | 5/19/2026 2:17:54 PM
Coating_TS_LimitMinAbs | 100 | g/m²
Coating_TS_Nominal | 100 | g/m²
CoilID | 827370

## LengthProfiles
Length [m] | LP_Coating_TS_Avg [g/m²]
0 | 85.827118
9.673913 | 86.338326
19.347826 | 90.151619
29.021738 | 88.159088
38.695652 | 85.261055
48.369566 | 86.275558
58.043477 | 87.762337
67.717391 | 90.077774
77.391305 | 90.312424
87.065219 | 90.881424
96.739133 | 89.915314
106.413047 | 89.036621
116.086953 | 86.57299
125.760867 | 85.966934
135.434781 | 88.945831
145.108703 | 86.789261
154.782609 | 87.393799
164.456516 | 85.321869
174.130438 | 85.715408
183.804344 | 85.947159
193.478266 | 87.875473
203.152172 | 89.480309
212.826094 | 86.980896
222.5 | 87.188248
232.173906 | 87.018517
241.847828 | 88.33783
251.521734 | 88.319771
261.195656 | 86.680244
270.869563 | 85.869446
280.543469 | 87.930328
290.217406 | 88.22744
299.891313 | 87.846786
309.565219 | 84.912971
319.239125 | 85.782494
328.913031 | 86.499802
338.586969 | 87.922005
348.260875 | 86.67247
357.934781 | 86.380264
367.608688 | 87.231743
377.282625 | 88.71759
386.956531 | 89.02285
396.630438 | 89.819572
406.304344 | 85.492538
415.97825 | 86.182785
425.652188 | 87.480499
435.326094 | 87.730164
445 | 87.929932
454.673906 | 86.300385
464.347813 | 85.897079
474.02175 | 89.00621
483.695656 | 87.884071
493.369563 | 87.784966
503.043469 | 85.752647
512.717406 | 86.190079
522.391313 | 88.562508
532.06525 | 87.792465
541.739125 | 89.138641
551.413063 | 89.282661
561.086938 | 85.586823
570.760875 | 85.770615
580.434813 | 88.482162
590.108688 | 86.581612
599.782625 | 85.883415
609.4565 | 85.708427
619.130438 | 85.617523
628.804375 | 86.715591
638.47825 | 87.276505
648.152188 | 94.217369
657.826063 | 94.780746
667.5 | 97.532913
677.173938 | 98.491669
686.847813 | 96.273834
696.52175 | 95.545837
706.195625 | 96.159836
715.869563 | 101.600243
725.5435 | 100.10479
735.217375 | 98.34481
744.891313 | 98.107841
754.56525 | 98.458305
764.239125 | 102.245453
773.913063 | 100.848412
783.586938 | 98.957603
793.260875 | 96.819679
802.934813 | 100.33474
812.608688 | 98.534309
822.282625 | 101.417908
831.9565 | 102.637825
841.630438 | 100.146034
851.304375 | 99.426949
860.97825 | 99.890289
870.652188 | 98.259476
880.326063 | 98.300079
890 | 98.646156
899.673938 | 98.696442
909.347813 | 98.472672
919.02175 | 97.647659
928.695625 | 98.350739
938.369563 | 98.640503
948.0435 | 98.329979
957.717375 | 94.251511
967.391313 | 100.269226
977.06525 | 100.561943
986.739125 | 100.606964
996.413063 | 101.319969
1006.086938 | 103.090332
1015.760875 | 102.191071
1025.434813 | 102.029839
1035.108688 | 101.534943
1044.782625 | 101.879868
1054.4565 | 105.023201
1064.1305 | 103.057472
1073.804375 | 101.693016
1083.47825 | 103.783272
1093.152125 | 104.881104
1102.826125 | 105.177078
1112.5 | 105.541756
1122.173875 | 104.825279
1131.847875 | 104.996964
1141.52175 | 102.179985
1151.195625 | 99.864655
1160.869625 | 95.164742
1170.5435 | 94.903984
1180.217375 | 93.41465
1189.89125 | 92.924316
1199.56525 | 94.050163
1209.239125 | 94.716995
1218.913 | 97.58741
1228.587 | 97.126205
1238.260875 | 93.495476
1247.93475 | 94.315407
1257.60875 | 99.002563
1267.282625 | 106.158043
1276.9565 | 105.2491
1286.6305 | 102.555733
1296.304375 | 102.856773
1305.97825 | 107.55159
1315.652125 | 107.051346
1325.326125 | 107.718956
1335 | 106.680565