## Values
Fieldname | Fieldvalue | Fieldunit
DateTime | 5/19/2026 3:15:12 PM
Coating_TS_LimitMinAbs | 100 | g/m²
Coating_TS_Nominal | 100 | g/m²
CoilID | 827390

## LengthProfiles
Length [m] | LP_Coating_TS_Avg [g/m²]
0 | 110.651337
9.649635 | 110.252602
19.29927 | 107.148186
28.948904 | 106.615822
38.598539 | 96.157738
48.248172 | 95.584152
57.897809 | 92.952133
67.547445 | 86.239708
77.197078 | 87.81514
86.846711 | 84.261086
96.496344 | 83.880974
106.145984 | 84.646568
115.795617 | 85.520775
125.44525 | 85.343536
135.094891 | 84.539017
144.744516 | 92.608322
154.394156 | 99.332756
164.043797 | 102.562164
173.693422 | 98.049408
183.343063 | 99.85144
192.992688 | 100.054962
202.642328 | 104.913788
212.291969 | 102.003586
221.941594 | 99.557449
231.591234 | 90.463646
241.240875 | 89.476242
250.8905 | 93.628487
260.540141 | 92.350342
270.189781 | 93.230026
279.839406 | 89.658737
289.489031 | 89.753593
299.138688 | 93.033882
308.788313 | 91.10952
318.437938 | 91.714905
328.087594 | 90.161263
337.737219 | 88.669823
347.386844 | 91.248146
357.0365 | 90.971687
366.686125 | 92.228561
376.33575 | 90.895821
385.985375 | 90.49968
395.635031 | 92.915726
405.284656 | 93.988533
414.934281 | 95.359711
424.583938 | 94.227486
434.233563 | 95.075897
443.883188 | 97.067139
453.532844 | 94.790314
463.182469 | 98.238716
472.832094 | 97.207817
482.48175 | 94.52713
492.131375 | 97.778358
501.781 | 94.019257
511.430656 | 93.970497
521.080281 | 96.664612
530.729938 | 95.069588
540.379563 | 100.507683
550.029188 | 105.941994
559.678813 | 107.495415
569.328438 | 105.290138
578.978063 | 104.241409
588.62775 | 108.41301
598.277375 | 108.785858
607.927 | 106.277771
617.576625 | 104.888191
627.22625 | 106.445915
636.875875 | 108.752136
646.5255 | 108.729385
656.175188 | 108.389366
665.824813 | 105.794312
675.474438 | 107.183319
685.124063 | 109.944847
694.773688 | 110.126457
704.423313 | 106.819656
714.073 | 109.357025
723.722625 | 109.541786
733.37225 | 108.442513
743.021875 | 109.64257
752.6715 | 109.633537
762.321125 | 108.358322
771.97075 | 108.230835
781.620438 | 103.336258
791.270063 | 101.090378
800.919688 | 103.477661
810.569313 | 99.190239
820.218938 | 98.287842
829.868563 | 96.397514
839.51825 | 94.747482
849.167875 | 94.352486
858.8175 | 92.942413
868.467125 | 94.025986
878.11675 | 91.656799
887.766375 | 93.918808
897.416063 | 95.835144
907.065688 | 92.705391
916.715313 | 91.964798
926.364938 | 91.724327
936.014563 | 96.762375
945.664188 | 95.400963
955.313813 | 97.896088
964.9635 | 98.076889
974.613125 | 96.984604
984.26275 | 98.18763
993.912375 | 98.007248
1003.562 | 98.206039
1013.211625 | 96.879585
1022.861313 | 98.919266
1032.510938 | 98.824936
1042.160563 | 98.686745
1051.81025 | 99.040398
1061.459875 | 100.254486
1071.1095 | 98.629883
1080.759125 | 94.140648
1090.40875 | 96.823853
1100.058375 | 95.73822
1109.708 | 96.090607
1119.357625 | 95.924988
1129.00725 | 96.244713
1138.656875 | 95.15696
1148.3065 | 97.392654
1157.956125 | 97.241905
1167.60575 | 97.322922
1177.2555 | 97.838921
1186.905125 | 95.82682
1196.55475 | 95.318695
1206.204375 | 98.297707
1215.854 | 104.404022
1225.503625 | 105.002144
1235.15325 | 102.433029
1244.802875 | 99.957069
1254.4525 | 96.10096
1264.102125 | 92.227753
1273.75175 | 99.047142
1283.401375 | 107.140953
1293.051 | 109.036186
1302.70075 | 104.867401
1312.350375 | 105.704559
1322 | 108.304413