## Values
Fieldname | Fieldvalue | Fieldunit
DateTime | 5/19/2026 4:17:21 PM
Coating_TS_LimitMinAbs | 100 | g/m²
Coating_TS_Nominal | 100 | g/m²
CoilID | 827270

## LengthProfiles
Length [m] | LP_Coating_TS_Avg [g/m²]
0 | 100.726456
9.415493 | 100.464066
18.830986 | 97.931938
28.24648 | 99.312859
37.661973 | 104.350891
47.077465 | 104.796051
56.492961 | 105.643974
65.908453 | 103.472206
75.323945 | 105.80127
84.739438 | 104.537506
94.15493 | 105.047203
103.570422 | 105.64505
112.985922 | 103.739456
122.401414 | 102.549469
131.816906 | 102.81057
141.232391 | 104.130264
150.647891 | 105.698982
160.063391 | 106.110191
169.478875 | 104.761795
178.894375 | 103.282799
188.309859 | 106.439606
197.725359 | 104.587364
207.140844 | 103.018509
216.556344 | 106.320892
225.971844 | 106.303589
235.387328 | 88.785934
244.802828 | 88.919342
254.218313 | 90.389694
263.633813 | 91.250397
273.049313 | 90.441879
282.464781 | 91.673874
291.880281 | 91.943054
301.295781 | 92.500595
310.711281 | 92.646683
320.126781 | 92.346771
329.54225 | 88.331627
338.95775 | 90.014854
348.37325 | 93.219437
357.78875 | 96.201561
367.204219 | 94.182259
376.619719 | 95.193825
386.035219 | 99.410088
395.450719 | 99.163918
404.866219 | 96.197769
414.281688 | 96.989525
423.697188 | 97.698448
433.112688 | 101.416328
442.528188 | 102.17234
451.943688 | 98.67379
461.359156 | 97.26268
470.774656 | 101.704918
480.190156 | 102.848228
489.605656 | 102.522133
499.021125 | 105.891663
508.436625 | 101.909874
517.852125 | 97.903687
527.267625 | 97.939331
536.683125 | 98.52845
546.098625 | 101.502754
555.514125 | 100.842743
564.929563 | 101.270027
574.345063 | 98.628242
583.760563 | 100.619003
593.176063 | 105.276917
602.591563 | 104.995636
612.007063 | 104.767876
621.422563 | 101.483612
630.838063 | 101.745132
640.253563 | 104.016701
649.669 | 100.642235
659.0845 | 99.330307
668.5 | 98.000282
677.9155 | 101.625076
687.331 | 103.545921
696.7465 | 101.111847
706.162 | 100.873711
715.5775 | 101.375397
724.993 | 94.31781
734.408438 | 91.707443
743.823938 | 91.37336
753.239438 | 91.944962
762.654938 | 89.955627
772.070438 | 88.757782
781.485938 | 88.505417
790.901438 | 89.128578
800.316938 | 88.482971
809.732438 | 89.004608
819.147875 | 88.046707
828.563375 | 90.089516
837.978875 | 88.280945
847.394375 | 88.092033
856.809875 | 84.753021
866.225375 | 85.322044
875.640875 | 87.550926
885.056375 | 89.867867
894.471875 | 87.032387
903.887375 | 84.747948
913.302813 | 84.460487
922.718313 | 84.381554
932.133813 | 84.95932
941.549313 | 88.339378
950.964813 | 89.222572
960.380313 | 92.00753
969.795813 | 98.031532
979.211313 | 97.746323
988.626813 | 98.950645
998.04225 | 99.380791
1007.45775 | 98.946663
1016.87325 | 101.23761
1026.28875 | 101.708702
1035.70425 | 101.162834
1045.11975 | 104.433723
1054.53525 | 107.266624
1063.95075 | 107.490662
1073.36625 | 107.320877
1082.78175 | 104.522308
1092.19725 | 103.926437
1101.61275 | 104.32798
1111.02825 | 104.055634
1120.443625 | 103.060997
1129.859125 | 102.513702
1139.274625 | 101.224846
1148.690125 | 100.997612
1158.105625 | 97.329269
1167.521125 | 97.769249
1176.936625 | 96.006302
1186.352125 | 99.29541
1195.767625 | 91.91732
1205.183125 | 88.571617
1214.598625 | 86.523163
1224.014125 | 87.846992
1233.429625 | 91.478104
1242.845125 | 90.166794
1252.260625 | 89.875084
1261.676125 | 86.213791
1271.091625 | 86.167221
1280.507125 | 86.76947
1289.922625 | 87.340988
1299.338 | 79.721619
1308.7535 | 91.0933
1318.169 | 94.583511
1327.5845 | 93.116295
1337 | 92.506676