## Values
Fieldname | Fieldvalue | Fieldunit
DateTime | 5/19/2026 5:26:38 PM
Coating_TS_LimitMinAbs | 50 | g/m²
Coating_TS_Nominal | 50 | g/m²
CoilID | 821520

## LengthProfiles
Length [m] | LP_Coating_TS_Avg [g/m²]
0 | 58.719124
7.329268 | 58.217724
14.658536 | 53.489838
21.987805 | 51.652256
29.317072 | 53.010178
36.64634 | 55.916245
43.975609 | 53.016987
51.304875 | 51.610439
58.634145 | 50.287769
65.963414 | 50.046516
73.29268 | 49.478157
80.621945 | 49.904541
87.951219 | 49.177593
95.280484 | 47.091812
102.60975 | 47.942486
109.939023 | 46.945877
117.268289 | 47.41737
124.597555 | 46.047806
131.926828 | 44.917233
139.256094 | 44.439602
146.585359 | 46.811192
153.914625 | 46.796326
161.243891 | 45.079163
168.573172 | 43.59623
175.902438 | 43.288597
183.231703 | 44.850342
190.560969 | 45.066246
197.890234 | 43.301014
205.2195 | 43.077892
212.548781 | 43.484173
219.878047 | 45.495258
227.207313 | 44.689415
234.536578 | 43.034885
241.865844 | 43.020859
249.195109 | 44.581577
256.524375 | 45.007366
263.853656 | 44.674698
271.182906 | 43.06189
278.512188 | 42.973892
285.841469 | 44.978939
293.170719 | 45.168674
300.5 | 42.970119
307.82925 | 41.579075
315.158531 | 43.281139
322.487781 | 44.038769
329.817063 | 43.975555
337.146344 | 43.401939
344.475594 | 43.308327
351.804875 | 44.272507
359.134125 | 44.228291
366.463406 | 43.209324
373.792656 | 43.32069
381.121938 | 43.249641
388.451219 | 44.789799
395.780469 | 44.324097
403.10975 | 43.772968
410.439 | 44.008839
417.768281 | 43.580227
425.097563 | 43.325188
432.426813 | 43.226528
439.756094 | 42.261402
447.085344 | 41.893391
454.414625 | 41.692047
461.743875 | 41.813496
469.073156 | 41.975487
476.402438 | 42.516411
483.731688 | 43.372215
491.060969 | 43.428715
498.390219 | 43.285946
505.7195 | 42.276505
513.04875 | 41.401966
520.378031 | 41.24802
527.707313 | 41.251274
535.036563 | 42.065212
542.365813 | 42.736115
549.695125 | 42.719666
557.024375 | 42.409538
564.353625 | 41.118473
571.682938 | 40.142448
579.012188 | 40.722111
586.341438 | 40.172596
593.670688 | 40.736938
601 | 42.820389
608.32925 | 44.283432
615.6585 | 45.690182
622.987813 | 45.505329
630.317063 | 45.470753
637.646313 | 47.880791
644.975563 | 47.405502
652.304875 | 47.068806
659.634125 | 47.168789
666.963375 | 49.27845
674.292688 | 50.178837
681.621938 | 50.87434
688.951188 | 51.881378
696.280438 | 51.812366
703.60975 | 51.373631
710.939 | 51.339825
718.26825 | 51.447289
725.597563 | 51.383583
732.926813 | 50.957535
740.256063 | 51.251842
747.585313 | 50.818928
754.914625 | 50.203724
762.243875 | 49.36972
769.573125 | 48.333744
776.902438 | 46.475128
784.231688 | 46.323109
791.560938 | 45.673962
798.89025 | 45.696476
806.2195 | 45.590988
813.54875 | 48.05262
820.878 | 48.542477
828.207313 | 48.249619
835.536563 | 48.479088
842.865813 | 47.967323
850.195125 | 47.905117
857.524375 | 48.115673
864.853625 | 48.315105
872.182875 | 48.255775
879.512188 | 48.37315
886.841438 | 48.659737
894.170688 | 49.236618
901.5 | 49.560593
908.82925 | 49.643272
916.1585 | 49.992367
923.48775 | 50.62672
930.817063 | 50.447292
938.146313 | 50.467934
945.475563 | 49.247417
952.804875 | 46.434906
960.134125 | 45.343704
967.463375 | 45.098007
974.792625 | 46.448586
982.121938 | 47.538113
989.451188 | 46.360287
996.780438 | 44.973274
1004.10975 | 45.269543
1011.439 | 46.841953
1018.76825 | 46.430492
1026.0975 | 45.625389
1033.426813 | 44.333355
1040.756063 | 43.533096
1048.085313 | 44.616173
1055.414625 | 45.137688
1062.743875 | 44.449913
1070.073125 | 43.084785
1077.402375 | 42.755371
1084.731625 | 42.348797
1092.061 | 42.96402
1099.39025 | 43.188259
1106.7195 | 43.380081
1114.04875 | 42.840134
1121.378 | 41.862495
1128.70725 | 41.181358
1136.0365 | 40.974174
1143.365875 | 40.335091
1150.695125 | 40.076241
1158.024375 | 42.608231
1165.353625 | 46.794594
1172.682875 | 47.643642
1180.012125 | 49.102879
1187.341375 | 49.782532
1194.67075 | 49.12878
1202 | 47.239208