## Values
Fieldname | Fieldvalue | Fieldunit
DateTime | 5/19/2026 6:28:45 PM
Coating_TS_LimitMinAbs | 50 | g/m²
Coating_TS_Nominal | 50 | g/m²
CoilID | 824160

## LengthProfiles
Length [m] | LP_Coating_TS_Avg [g/m²]
0 | 60.622078
5.418919 | 61.333527
10.837838 | 67.234253
16.256757 | 62.994907
21.675676 | 65.500572
27.094594 | 67.947182
32.513514 | 69.547363
37.932434 | 70.300415
43.351352 | 69.351105
48.77027 | 69.835876
54.189188 | 69.945313
59.608109 | 69.777885
65.027027 | 69.844101
70.445945 | 70.492287
75.864867 | 70.048447
81.283781 | 70.185669
86.702703 | 68.337265
92.121625 | 62.257492
97.540539 | 61.729435
102.959461 | 59.321754
108.378375 | 59.332085
113.797297 | 59.927364
119.216219 | 59.544502
124.635133 | 59.174763
130.054055 | 59.433548
135.472969 | 59.264732
140.891891 | 59.073746
146.310813 | 58.953899
151.729734 | 58.809219
157.148656 | 59.232094
162.567563 | 59.193195
167.986484 | 60.306232
173.405406 | 60.253807
178.824328 | 60.644447
184.24325 | 61.508827
189.662156 | 62.205322
195.081078 | 61.332504
200.5 | 60.495354
205.918922 | 60.020798
211.337844 | 60.417988
216.75675 | 59.866425
222.175672 | 60.524967
227.594594 | 60.069889
233.013516 | 60.054539
238.432438 | 60.978062
243.851359 | 60.839546
249.270266 | 61.743137
254.689188 | 61.019642
260.108109 | 60.547165
265.527031 | 60.293434
270.945938 | 60.533142
276.364875 | 60.507847
281.783781 | 60.224499
287.202719 | 59.957672
292.621625 | 60.064636
298.040531 | 60.53566
303.459469 | 60.472759
308.878375 | 60.658047
314.297313 | 60.23703
319.716219 | 59.427055
325.135125 | 59.940002
330.554063 | 59.040112
335.972969 | 58.477001
341.391906 | 58.581482
346.810813 | 57.278259
352.229719 | 57.583195
357.648656 | 56.78093
363.067563 | 56.297626
368.4865 | 56.767887
373.905406 | 55.93512
379.324313 | 55.22678
384.74325 | 55.217995
390.162156 | 54.773453
395.581094 | 55.234047
401 | 54.420418
406.418906 | 55.23122
411.837844 | 56.087753
417.25675 | 56.081642
422.675688 | 56.160595
428.094594 | 57.46899
433.5135 | 57.104797
438.932438 | 56.699806
444.351344 | 57.547058
449.770281 | 57.261852
455.189188 | 56.828148
460.608125 | 56.846363
466.027031 | 56.75845
471.445938 | 56.725967
476.864875 | 56.755219
482.283781 | 56.765919
487.702719 | 57.20895
493.121625 | 57.200951
498.540531 | 57.035748
503.959469 | 56.908279
509.378375 | 57.090267
514.797313 | 57.096764
520.216219 | 57.177662
525.635125 | 57.599613
531.054063 | 57.027939
536.473 | 56.820137
541.891875 | 56.221428
547.310813 | 55.758301
552.72975 | 55.036373
558.148625 | 54.627697
563.567563 | 54.238808
568.9865 | 54.4603
574.405438 | 54.593548
579.824313 | 54.407314
585.24325 | 55.424286
590.662188 | 55.700726
596.081063 | 56.765221
601.5 | 58.282745
606.918938 | 57.641762
612.337813 | 57.413738
617.75675 | 57.24115
623.175688 | 57.58836
628.594625 | 59.42379
634.0135 | 60.820889
639.432438 | 60.701836
644.851375 | 60.637943
650.27025 | 61.646832
655.689188 | 61.090984
661.108125 | 60.320778
666.527 | 60.841492
671.945938 | 61.189922
677.364875 | 60.437035
682.783813 | 60.336765
688.202688 | 61.025814
693.621625 | 60.518402
699.040563 | 61.275543
704.459438 | 60.785057
709.878375 | 60.108631
715.297313 | 58.098522
720.71625 | 58.744129
726.135125 | 58.472923
731.554063 | 60.235958
736.973 | 61.03352
742.391875 | 60.881271
747.810813 | 60.433609
753.22975 | 60.056465
758.648625 | 59.41637
764.067563 | 57.446144
769.4865 | 55.27774
774.905438 | 53.392544
780.324313 | 53.169678
785.74325 | 52.090851
791.162188 | 53.412292
796.581063 | 53.777679
802 | 53.538074