## Values
Fieldname | Fieldvalue | Fieldunit
DateTime | 5/19/2026 7:31:27 PM
Coating_TS_LimitMinAbs | 50 | g/m²
Coating_TS_Nominal | 50 | g/m²
CoilID | 824160

## LengthProfiles
Length [m] | LP_Coating_TS_Avg [g/m²]
0 | 48.17984
5.4 | 48.553654
10.8 | 51.361198
16.2 | 46.688766
21.6 | 50.004021
27 | 49.525391
32.4 | 50.572243
37.8 | 51.362408
43.2 | 50.40831
48.6 | 50.783241
54 | 50.942722
59.4 | 52.828278
64.8 | 52.985138
70.2 | 54.059216
75.6 | 53.318214
81 | 53.135956
86.4 | 53.468861
91.8 | 53.018654
97.2 | 53.772682
102.6 | 53.405251
108 | 53.860561
113.4 | 53.668545
118.8 | 53.171318
124.2 | 52.961159
129.6 | 52.296982
135 | 52.415344
140.4 | 51.97382
145.8 | 51.857967
151.2 | 52.124588
156.6 | 53.069038
162 | 52.605862
167.4 | 52.13789
172.8 | 53.199661
178.2 | 53.075096
183.6 | 53.28791
189 | 53.843071
194.4 | 53.418201
199.8 | 53.503304
205.2 | 54.335571
210.6 | 52.806065
216 | 52.597881
221.4 | 53.538353
226.8 | 53.54921
232.2 | 52.906281
237.6 | 52.892601
243 | 53.889767
248.4 | 52.794872
253.8 | 52.934532
259.2 | 53.310913
264.6 | 52.80703
270 | 52.694691
275.4 | 52.050278
280.8 | 51.340199
286.2 | 52.171947
291.6 | 52.113323
297 | 51.136978
302.4 | 49.933662
307.8 | 49.560566
313.2 | 50.22525
318.6 | 50.600586
324 | 51.307465
329.4 | 51.34935
334.8 | 51.117924
340.2 | 51.564831
345.6 | 50.648773
351 | 49.850491
356.4 | 48.788555
361.8 | 47.446785
367.2 | 46.118458
372.6 | 46.365444
378 | 45.723797
383.4 | 44.542393
388.8 | 43.418217
394.2 | 43.068878
399.6 | 42.663704
405 | 41.762119
410.4 | 41.938683
415.8 | 40.495659
421.2 | 40.367802
426.6 | 40.423832
432 | 41.597073
437.4 | 44.112694
442.8 | 44.732784
448.2 | 44.421017
453.6 | 43.784462
459 | 43.370174
464.4 | 43.429779
469.8 | 43.451496
475.2 | 43.7258
480.6 | 44.263283
486 | 43.887638
491.4 | 44.037582
496.8 | 45.100204
502.2 | 45.131157
507.6 | 45.496792
513 | 45.628326
518.4 | 46.396713
523.8 | 46.06897
529.2 | 46.516701
534.6 | 46.812737
540 | 47.371479
545.4 | 47.281982
550.8 | 47.551971
556.2 | 47.160847
561.6 | 46.215908
567 | 45.985016
572.4 | 45.823025
577.8 | 45.561115
583.2 | 45.768356
588.6 | 45.960243
594 | 45.945946
599.4 | 47.49873
604.8 | 48.940052
610.2 | 48.823299
615.6 | 48.592251
621 | 48.546936
626.4 | 49.151287
631.8 | 49.295788
637.2 | 50.688938
642.6 | 50.661152
648 | 50.509945
653.4 | 49.522423
658.8 | 50.045818
664.2 | 50.656723
669.6 | 51.261009
675 | 51.657383
680.4 | 49.733044
685.8 | 48.486805
691.2 | 48.334389
696.6 | 48.711849
702 | 49.886292
707.4 | 49.468483
712.8 | 48.18721
718.2 | 47.984245
723.6 | 47.602013
729 | 49.678688
734.4 | 49.498161
739.8 | 49.340855
745.2 | 48.551929
750.6 | 47.360092
756 | 47.479515
761.4 | 49.588203
766.8 | 49.630318
772.2 | 47.825256
777.6 | 46.644733
783 | 46.889481
788.4 | 47.038116
793.8 | 49.601768
799.2 | 49.742073
804.6 | 47.568573
810 | 46.899406