## Values
Fieldname | Fieldvalue | Fieldunit
DateTime | 5/19/2026 8:34:04 PM
Coating_TS_LimitMinAbs | 50 | g/m²
Coating_TS_Nominal | 50 | g/m²
CoilID | 824160

## LengthProfiles
Length [m] | LP_Coating_TS_Avg [g/m²]
0 | 53.962044
5.38 | 54.825977
10.76 | 61.612183
16.14 | 53.830391
21.52 | 54.998299
26.9 | 57.180634
32.28 | 59.252907
37.66 | 60.126396
43.04 | 58.781269
48.42 | 57.484135
53.8 | 58.057869
59.18 | 58.933971
64.56 | 58.445656
69.94 | 61.082249
75.32 | 61.34058
80.7 | 60.69706
86.08 | 59.949596
91.46 | 59.634281
96.84 | 58.6264
102.22 | 58.555805
107.6 | 59.123352
112.98 | 57.898399
118.36 | 57.576107
123.74 | 57.053486
129.12 | 57.546391
134.5 | 56.677311
139.88 | 57.437778
145.26 | 57.191383
150.64 | 56.33757
156.02 | 55.858685
161.4 | 57.430786
166.78 | 57.980011
172.16 | 58.168777
177.54 | 59.443012
182.92 | 59.226715
188.3 | 58.719315
193.68 | 58.348957
199.06 | 58.314743
204.44 | 57.498848
209.82 | 57.820976
215.2 | 57.62323
220.58 | 57.724346
225.96 | 57.693039
231.34 | 56.635979
236.72 | 57.119099
242.1 | 58.027924
247.48 | 58.406803
252.86 | 58.299473
258.24 | 58.220348
263.62 | 58.538937
269 | 58.30529
274.38 | 58.479454
279.76 | 59.379471
285.14 | 59.851547
290.52 | 59.495026
295.9 | 58.270924
301.28 | 58.088215
306.66 | 58.604721
312.04 | 57.981197
317.42 | 57.6479
322.8 | 56.339436
328.18 | 55.964569
333.56 | 58.173126
338.94 | 56.949173
344.32 | 59.195892
349.7 | 59.8326
355.08 | 58.740257
360.46 | 58.568474
365.84 | 58.222805
371.22 | 58.010139
376.6 | 56.535892
381.98 | 54.820797
387.36 | 54.25563
392.74 | 53.921944
398.12 | 53.819473
403.5 | 54.015472
408.88 | 53.17659
414.26 | 52.975109
419.64 | 52.086823
425.02 | 50.823093
430.4 | 51.037769
435.78 | 50.815178
441.16 | 50.385296
446.54 | 51.581192
451.92 | 51.75563
457.3 | 52.085678
462.68 | 51.526581
468.06 | 52.777054
473.44 | 52.87466
478.82 | 52.793148
484.2 | 52.497318
489.58 | 52.710102
494.96 | 53.164597
500.34 | 52.288239
505.72 | 52.690834
511.1 | 52.828819
516.48 | 54.130733
521.86 | 53.69331
527.24 | 53.816803
532.62 | 53.865036
538 | 53.805618
543.38 | 53.479828
548.76 | 53.171829
554.14 | 53.107628
559.52 | 53.934692
564.9 | 53.061874
570.28 | 52.18306
575.66 | 51.369717
581.04 | 51.593132
586.42 | 52.101452
591.8 | 52.926426
597.18 | 54.038418
602.56 | 54.00668
607.94 | 54.951927
613.32 | 58.327206
618.7 | 62.08902
624.08 | 64.80706
629.46 | 64.433342
634.84 | 64.444588
640.22 | 63.384724
645.6 | 64.539734
650.98 | 64.231834
656.36 | 63.125931
661.74 | 62.682709
667.12 | 62.356171
672.5 | 61.62714
677.88 | 61.554756
683.26 | 60.718651
688.64 | 61.989323
694.02 | 60.282234
699.4 | 58.927513
704.78 | 57.417282
710.16 | 58.800091
715.54 | 58.494049
720.92 | 57.198181
726.3 | 57.153439
731.68 | 56.289433
737.06 | 55.907761
742.44 | 55.644238
747.82 | 55.155472
753.2 | 54.134621
758.58 | 53.638683
763.96 | 53.688736
769.34 | 52.702011
774.72 | 52.50864
780.1 | 52.458542
785.48 | 50.739033
790.86 | 50.715923
796.24 | 49.892792
801.62 | 49.528698
807 | 49.611134