## Values
Fieldname | Fieldvalue | Fieldunit
DateTime | 5/19/2026 9:38:28 PM
Coating_TS_LimitMinAbs | 50 | g/m²
Coating_TS_Nominal | 50 | g/m²
CoilID | 824160

## LengthProfiles
Length [m] | LP_Coating_TS_Avg [g/m²]
0 | 59.886349
5.071429 | 61.34483
10.142857 | 74.419151
15.214286 | 61.104908
20.285715 | 63.991333
25.357145 | 64.864494
30.428572 | 65.842117
35.5 | 65.97773
40.57143 | 68.661461
45.642859 | 69.294121
50.714289 | 70.827332
55.785715 | 70.91011
60.857145 | 70.821693
65.92857 | 70.149513
71 | 71.2117
76.07143 | 70.692299
81.142859 | 70.031395
86.214289 | 67.427483
91.285719 | 66.913315
96.357148 | 66.216995
101.428578 | 66.802315
106.5 | 66.308548
111.57143 | 66.415665
116.642859 | 65.742455
121.714289 | 65.598549
126.785719 | 65.279572
131.857141 | 66.261452
136.928578 | 65.299316
142 | 65.645065
147.071438 | 64.881805
152.142859 | 65.250778
157.214297 | 64.633614
162.285719 | 64.627525
167.357141 | 64.145782
172.428578 | 64.953819
177.5 | 65.276138
182.571438 | 64.43895
187.642859 | 64.750404
192.714297 | 64.877975
197.785719 | 66.06617
202.857156 | 65.187508
207.928578 | 64.539436
213 | 63.835217
218.071438 | 64.088242
223.142859 | 64.204033
228.214297 | 64.738853
233.285719 | 63.748367
238.357156 | 62.51791
243.428578 | 63.207176
248.5 | 63.476662
253.571438 | 63.260021
258.642859 | 62.477428
263.714281 | 62.970577
268.785719 | 62.23851
273.857156 | 62.512657
278.928594 | 62.500542
284 | 62.777893
289.071438 | 62.147022
294.142875 | 62.300999
299.214281 | 62.764771
304.285719 | 62.270096
309.357156 | 62.209667
314.428594 | 61.076221
319.5 | 59.515163
324.571438 | 58.309452
329.642875 | 57.487591
334.714281 | 55.284786
339.785719 | 53.451672
344.857156 | 53.56546
349.928594 | 53.327068
355 | 52.581108
360.071438 | 51.126186
365.142875 | 52.557991
370.214281 | 53.248875
375.285719 | 53.54306
380.357156 | 54.293026
385.428594 | 55.2117
390.5 | 57.060291
395.571438 | 56.655823
400.642875 | 56.506294
405.714313 | 56.100769
410.785719 | 56.215981
415.857156 | 56.251301
420.928594 | 56.174385
426 | 54.955177
431.071438 | 55.851738
436.142875 | 55.901405
441.214313 | 57.233307
446.285719 | 56.470268
451.357156 | 57.333092
456.428594 | 57.301662
461.5 | 56.248558
466.571438 | 56.826176
471.642875 | 57.473026
476.714313 | 56.906067
481.785719 | 56.980488
486.857156 | 57.003147
491.928594 | 57.140629
497 | 56.90551
502.071438 | 57.081776
507.142875 | 59.079708
512.214313 | 61.368965
517.285719 | 60.388035
522.357156 | 61.804569
527.428563 | 65.12616
532.5 | 66.466019
537.571438 | 71.429382
542.642875 | 75.643677
547.714313 | 77.758415
552.78575 | 80.436462
557.857188 | 80.535469
562.928563 | 80.457832
568 | 80.86232
573.071438 | 77.489433
578.142875 | 72.437195
583.214313 | 71.011299
588.28575 | 68.394127
593.357188 | 59.271843
598.428563 | 60.100025
603.5 | 53.201366
608.571438 | 43.173191
613.642875 | 43.475842
618.714313 | 44.715321
623.78575 | 47.749123
628.857188 | 57.643311
633.928563 | 63.555603
639 | 65.816422
644.071438 | 59.495113
649.142875 | 58.665447
654.214313 | 58.677769
659.28575 | 58.560692
664.357188 | 64.52977
669.428563 | 72.833061
674.5 | 71.842743
679.571438 | 71.601028
684.642875 | 71.124573
689.714313 | 63.023846
694.78575 | 60.981136
699.857188 | 61.880318
704.928563 | 62.195385
710 | 62.281719
715.071438 | 61.576893
720.142875 | 59.874607
725.214313 | 58.764713
730.28575 | 56.714439
735.357188 | 55.715343
740.428563 | 56.022472
745.5 | 55.159561
750.571438 | 53.510494
755.642875 | 52.305145
760.714313 | 51.019073
765.78575 | 50.616302
770.857188 | 50.233925
775.928563 | 48.402393
781 | 48.245819