## Values
Fieldname | Fieldvalue | Fieldunit
DateTime | 5/17/2026 4:47:31 PM
Coating_TS_LimitMinAbs | 138 | g/m²
Coating_TS_Nominal | 138 | g/m²
CoilID | 830420

## LengthProfiles
Length [m] | LP_Coating_TS_Avg [g/m²]
0 | 83.263039
12.821429 | 83.200172
25.642857 | 82.19574
38.464285 | 78.884598
51.285715 | 79.324448
64.107145 | 77.76519
76.92857 | 79.710846
89.75 | 80.390114
102.57143 | 85.574463
115.392859 | 86.480324
128.214289 | 86.163666
141.035719 | 87.713425
153.857141 | 88.853226
166.678578 | 90.266197
179.5 | 88.936752
192.321438 | 90.738823
205.142859 | 96.77166
217.964281 | 96.130363
230.785719 | 96.317459
243.607141 | 97.152
256.428578 | 99.270493
269.25 | 98.418732
282.071438 | 100.528
294.892875 | 110.992546
307.714281 | 114.251434
320.535719 | 114.744278
333.357156 | 115.854897
346.178563 | 115.846535
359 | 114.763268
371.821438 | 110.866089
384.642875 | 112.5242
397.464281 | 121.099426
410.285719 | 121.067513
423.107156 | 120.363449
435.928563 | 118.712875
448.75 | 119.550613
461.571438 | 118.577484
474.392875 | 117.565628
487.214281 | 119.469582
500.035719 | 121.62751
512.857156 | 117.183434
525.678563 | 118.020798
538.5 | 119.003212
551.321438 | 116.710724
564.142875 | 123.887474
576.964313 | 124.409584
589.78575 | 127.093071
602.607125 | 123.608513
615.428563 | 124.154945
628.25 | 124.831001
641.071438 | 122.700211
653.892875 | 122.436211
666.714313 | 122.645508
679.53575 | 123.249573
692.357125 | 122.685143
705.178563 | 123.072838
718 | 129.312576
730.821438 | 128.155655
743.642875 | 128.371704
756.464313 | 129.656784
769.28575 | 126.945259
782.107125 | 127.251251
794.928563 | 128.166901
807.75 | 128.414658
820.571438 | 128.207825
833.392875 | 126.852081
846.214313 | 125.642433
859.03575 | 125.920799
871.857125 | 124.614594
884.678563 | 124.48761
897.5 | 123.659332
910.321438 | 121.266258
923.142875 | 121.192223
935.964313 | 121.930786
948.78575 | 124.88652
961.607125 | 125.419426
974.428563 | 129.860214
987.25 | 127.984886
1000.071438 | 126.581482
1012.892875 | 128.684921
1025.714313 | 129.601059
1038.53575 | 131.521896
1051.357125 | 130.854477
1064.178625 | 131.30159
1077 | 130.385071