## Values
Fieldname | Fieldvalue | Fieldunit
DateTime | 5/17/2026 6:04:19 PM
Coating_TS_LimitMinAbs | 100 | g/m²
Coating_TS_Nominal | 100 | g/m²
CoilID | 815300

## LengthProfiles
Length [m] | LP_Coating_TS_Avg [g/m²]
0 | 94.360344
14.477777 | 94.42012
28.955555 | 94.794518
43.433332 | 93.658432
57.911109 | 93.930962
72.388891 | 95.517792
86.866664 | 94.494377
101.344438 | 94.972351
115.822219 | 94.832558
130.3 | 94.466133
144.777781 | 93.997421
159.255547 | 93.664703
173.733328 | 92.64399
188.211109 | 90.959793
202.688875 | 90.726555
217.166656 | 90.342026
231.644438 | 90.277565
246.122219 | 91.267555
260.6 | 91.255997
275.077781 | 92.079048
289.555563 | 92.86042
304.033313 | 93.314316
318.511094 | 93.804733
332.988875 | 93.875381
347.466656 | 93.701103
361.944438 | 93.548996
376.422219 | 93.991737
390.9 | 93.97718
405.37775 | 93.497993
419.855531 | 93.584831
434.333313 | 93.80085
448.811094 | 94.467163
463.288875 | 93.988762
477.766656 | 94.758018
492.244438 | 94.302742
506.722219 | 93.181786
521.2 | 94.121368
535.67775 | 94.753601
550.155563 | 93.908348
564.633313 | 93.529495
579.111125 | 94.148323
593.588875 | 94.68486
608.066625 | 94.2005
622.544438 | 94.050034
637.022188 | 94.559814
651.5 | 94.44664
665.97775 | 94.347328
680.455563 | 94.419609
694.933313 | 93.590919
709.411063 | 93.626602
723.888875 | 93.662399
738.366625 | 93.085907
752.844438 | 93.419243
767.322188 | 93.737808
781.8 | 94.185745
796.27775 | 93.45343
810.7555 | 93.778618
825.233313 | 93.470657
839.711063 | 94.146416
854.188875 | 93.768227
868.666625 | 93.91571
883.144438 | 93.882195
897.622188 | 93.911476
912.1 | 93.593239
926.57775 | 93.675278
941.0555 | 94.893501
955.533313 | 94.188232
970.011063 | 94.472626
984.488875 | 93.071838
998.966625 | 89.097176
1013.444438 | 86.422005
1027.922188 | 86.197662
1042.4 | 85.447502
1056.87775 | 84.757477
1071.3555 | 83.507721
1085.83325 | 81.503189
1100.311125 | 83.005249
1114.788875 | 87.520798
1129.266625 | 87.924599
1143.744375 | 88.272789
1158.22225 | 90.378502
1172.7 | 93.278816
1187.17775 | 93.579788
1201.6555 | 93.16214
1216.13325 | 93.294342
1230.611125 | 92.82901
1245.088875 | 92.741325
1259.566625 | 92.772034
1274.044375 | 92.755287
1288.522125 | 93.462273
1303 | 92.897545