## Values
Fieldname | Fieldvalue | Fieldunit
DateTime | 5/17/2026 6:43:24 PM
Coating_TS_LimitMinAbs | 100 | g/m²
Coating_TS_Nominal | 100 | g/m²
CoilID | 830050

## LengthProfiles
Length [m] | LP_Coating_TS_Avg [g/m²]
0 | 92.557228
14.521739 | 92.55349
29.043479 | 92.438477
43.565219 | 91.627136
58.086957 | 91.576683
72.608695 | 91.964691
87.130438 | 90.539352
101.652172 | 90.582436
116.173914 | 91.650764
130.695656 | 90.732147
145.217391 | 91.038544
159.739125 | 91.140533
174.260875 | 91.079308
188.782609 | 90.721405
203.304344 | 90.513672
217.826094 | 90.351372
232.347828 | 89.218872
246.869563 | 89.575645
261.391313 | 87.701851
275.913031 | 88.042473
290.434781 | 88.403954
304.956531 | 88.549004
319.47825 | 87.427582
334 | 89.52314
348.52175 | 89.479935
363.043469 | 89.216629
377.565219 | 89.788696
392.086969 | 90.082779
406.608688 | 90.197449
421.130438 | 90.145874
435.652188 | 90.187492
450.173906 | 90.100723
464.695656 | 90.233482
479.217406 | 89.598976
493.739125 | 89.436874
508.260875 | 90.387169
522.782625 | 90.633324
537.304375 | 90.417526
551.826063 | 90.230598
566.347813 | 91.152252
580.869563 | 90.882813
595.391313 | 90.817978
609.913063 | 90.918381
624.434813 | 91.518898
638.9565 | 91.359261
653.47825 | 92.130112
668 | 91.469604
682.52175 | 91.900833
697.0435 | 91.473175
711.56525 | 91.80542
726.086938 | 91.612396
740.608688 | 90.978226
755.130438 | 91.531555
769.652188 | 91.455406
784.173938 | 91.310837
798.695688 | 90.852753
813.217375 | 90.928452
827.739125 | 91.097061
842.260875 | 91.216942
856.782625 | 90.727448
871.304375 | 90.713203
885.826125 | 90.930336
900.347813 | 90.703728
914.869563 | 90.756065
929.391313 | 91.094116
943.913063 | 91.180222
958.434813 | 91.119011
972.9565 | 91.378746
987.47825 | 91.331177
1002 | 89.896866
1016.52175 | 81.189148
1031.0435 | 83.58152
1045.56525 | 85.206932
1060.087 | 84.766396
1074.60875 | 80.910118
1089.1305 | 80.888702
1103.652125 | 81.651695
1118.173875 | 81.339745
1132.695625 | 81.705643
1147.217375 | 85.240509
1161.739125 | 91.958633
1176.260875 | 91.815018
1190.782625 | 91.589622
1205.304375 | 91.203056
1219.826125 | 92.14753
1234.347875 | 91.998711
1248.869625 | 91.680229
1263.391375 | 91.269203
1277.913 | 91.873528
1292.43475 | 91.56115
1306.9565 | 91.508179
1321.47825 | 91.80999
1336 | 91.612793