## Values
Fieldname | Fieldvalue | Fieldunit
DateTime | 5/17/2026 7:22:03 PM
Coating_TS_LimitMinAbs | 100 | g/m²
Coating_TS_Nominal | 100 | g/m²
CoilID | 830040

## LengthProfiles
Length [m] | LP_Coating_TS_Avg [g/m²]
0 | 89.448174
14.728261 | 89.533844
29.456521 | 90.222931
44.184781 | 89.520111
58.913043 | 89.820396
73.641305 | 89.696785
88.369563 | 89.469391
103.097828 | 89.75251
117.826086 | 90.577103
132.554344 | 90.229362
147.282609 | 89.540688
162.010875 | 90.439507
176.739125 | 90.831055
191.467391 | 91.148476
206.195656 | 91.827835
220.923906 | 91.335442
235.652172 | 88.573738
250.380438 | 86.864693
265.108688 | 86.951126
279.836969 | 86.437988
294.565219 | 87.96463
309.293469 | 85.904053
324.02175 | 86.569267
338.75 | 87.910774
353.47825 | 87.562134
368.206531 | 88.102249
382.934781 | 88.487335
397.663031 | 88.368324
412.391313 | 87.986191
427.119563 | 88.577141
441.847813 | 88.757881
456.576094 | 88.290672
471.304344 | 88.639755
486.032594 | 89.130997
500.760875 | 89.058258
515.489125 | 88.953987
530.217375 | 89.649696
544.945625 | 88.999825
559.673938 | 89.103828
574.402188 | 88.841957
589.130438 | 88.9431
603.858688 | 88.770164
618.586938 | 88.926491
633.315188 | 89.395569
648.0435 | 88.879768
662.77175 | 88.930389
677.5 | 89.429962
692.22825 | 89.48542
706.9565 | 89.972183
721.68475 | 89.609993
736.413063 | 89.735313
751.141313 | 89.038811
765.869563 | 89.782944
780.597813 | 90.436493
795.326063 | 89.841118
810.054313 | 89.731865
824.782625 | 90.513992
839.510875 | 89.630539
854.239125 | 90.109962
868.967375 | 90.055382
883.695625 | 89.626564
898.423875 | 89.787682
913.152188 | 89.976768
927.880438 | 89.819237
942.608688 | 89.120079
957.336938 | 89.444901
972.065188 | 90.105751
986.7935 | 90.359581
1001.52175 | 90.294785
1016.25 | 89.725204
1030.97825 | 90.267555
1045.7065 | 90.455978
1060.43475 | 90.250465
1075.163 | 90.587746
1089.89125 | 90.684837
1104.6195 | 90.492989
1119.347875 | 90.073456
1134.076125 | 90.073486
1148.804375 | 90.232071
1163.532625 | 89.630974
1178.260875 | 90.327316
1192.989125 | 90.306465
1207.717375 | 90.29174
1222.445625 | 91.253418
1237.173875 | 90.642227
1251.902125 | 90.304893
1266.630375 | 90.048569
1281.358625 | 89.75219
1296.087 | 89.556602
1310.81525 | 89.815445
1325.5435 | 89.615982
1340.27175 | 90.377136
1355 | 90.657715