## Values
Fieldname | Fieldvalue | Fieldunit
DateTime | 5/17/2026 9:11:28 PM
Coating_TS_LimitMinAbs | 100 | g/m²
Coating_TS_Nominal | 100 | g/m²
CoilID | 815310

## LengthProfiles
Length [m] | LP_Coating_TS_Avg [g/m²]
0 | 92.11145
14.725274 | 92.125984
29.450549 | 92.308769
44.175824 | 92.837936
58.901098 | 92.693596
73.626375 | 93.202393
88.351648 | 93.036911
103.076922 | 92.555977
117.802195 | 92.506073
132.527469 | 92.569321
147.25275 | 90.519585
161.978016 | 90.724495
176.703297 | 91.269257
191.428563 | 90.222786
206.153844 | 90.316277
220.879109 | 90.966988
235.604391 | 90.730331
250.329672 | 90.692474
265.054938 | 89.898285
279.780219 | 89.914001
294.5055 | 90.168945
309.23075 | 91.089302
323.956031 | 91.301369
338.681313 | 92.147285
353.406594 | 92.405396
368.131875 | 92.325142
382.857125 | 92.085869
397.582406 | 91.306824
412.307688 | 91.327637
427.032969 | 91.968193
441.758219 | 92.552734
456.4835 | 92.099503
471.208781 | 92.512863
485.934063 | 92.587624
500.659344 | 93.123741
515.384594 | 92.159569
530.109875 | 91.951569
544.835125 | 92.549049
559.560438 | 92.282822
574.285688 | 92.858261
589.011 | 93.452782
603.73625 | 93.118607
618.4615 | 92.821548
633.186813 | 92.392624
647.912063 | 92.828659
662.637375 | 92.907936
677.362625 | 93.458763
692.087875 | 93.239693
706.813188 | 94.065384
721.538438 | 94.069473
736.26375 | 94.463219
750.989 | 94.038422
765.71425 | 94.270157
780.439563 | 93.920479
795.164813 | 94.085976
809.890063 | 94.593544
824.615375 | 94.014557
839.340625 | 93.971161
854.065938 | 94.316071
868.791188 | 94.270447
883.516438 | 93.03833
898.24175 | 92.867149
912.967 | 92.876823
927.692313 | 92.977684
942.417563 | 93.917152
957.142813 | 93.388794
971.868125 | 93.697533
986.593375 | 94.195297
1001.318688 | 94.157227
1016.043938 | 94.570061
1030.769188 | 94.842552
1045.4945 | 94.258804
1060.21975 | 94.867058
1074.945 | 94.765884
1089.67025 | 94.545311
1104.395625 | 94.487946
1119.120875 | 93.143509
1133.846125 | 93.727943
1148.571375 | 93.991341
1163.296625 | 94.190979
1178.022 | 94.845627
1192.74725 | 94.302361
1207.4725 | 93.96228
1222.19775 | 94.608643
1236.923 | 93.927536
1251.648375 | 92.64856
1266.373625 | 91.402367
1281.098875 | 91.977249
1295.824125 | 91.413773
1310.549375 | 90.819046
1325.27475 | 90.356491
1340 | 90.948929