## Values
Fieldname | Fieldvalue | Fieldunit
DateTime | 5/17/2026 9:48:56 PM
Coating_TS_LimitMinAbs | 138 | g/m²
Coating_TS_Nominal | 138 | g/m²
CoilID | 829540

## LengthProfiles
Length [m] | LP_Coating_TS_Avg [g/m²]
0 | 92.816429
15.292135 | 92.986626
30.58427 | 94.503799
45.876406 | 94.676407
61.168539 | 97.364822
76.460672 | 96.940147
91.752813 | 96.65435
107.044945 | 98.889542
122.337078 | 102.768204
137.629219 | 114.479843
152.921344 | 114.873398
168.213484 | 114.35778
183.505625 | 114.30262
198.79775 | 117.334457
214.089891 | 118.054779
229.382016 | 119.207809
244.674156 | 123.150291
259.966297 | 122.148163
275.258438 | 121.766068
290.550563 | 121.268372
305.842688 | 121.739204
321.134844 | 122.91906
336.426969 | 125.253662
351.719094 | 125.949677
367.01125 | 125.596924
382.303375 | 126.367088
397.5955 | 126.508156
412.887625 | 127.47554
428.179781 | 127.055077
443.471906 | 128.289658
458.764031 | 128.158157
474.056188 | 127.744263
489.348313 | 125.433556
504.640438 | 125.285362
519.932594 | 125.93409
535.224688 | 125.668709
550.516875 | 126.446144
565.809 | 125.768265
581.101125 | 125.631065
596.39325 | 125.718239
611.685375 | 126.748329
626.9775 | 126.635262
642.269688 | 126.95723
657.561813 | 130.733139
672.853938 | 131.770676
688.146063 | 130.960114
703.438188 | 130.600494
718.730313 | 130.162415
734.0225 | 129.477249
749.314625 | 127.42617
764.60675 | 125.136154
779.898875 | 125.844757
795.191 | 126.447083
810.483125 | 125.802986
825.77525 | 126.079582
841.067438 | 125.766846
856.359563 | 125.904686
871.651688 | 125.146622
886.943813 | 124.291473
902.235938 | 123.470123
917.528063 | 123.484093
932.82025 | 123.40448
948.112375 | 123.390823
963.4045 | 122.928299
978.696625 | 125.300186
993.98875 | 130.487564
1009.280875 | 132.80072
1024.573 | 128.265472
1039.865188 | 124.295319
1055.15725 | 124.258934
1070.449375 | 123.877472
1085.741625 | 123.965584
1101.03375 | 122.328056
1116.325875 | 119.681343
1131.618 | 121.548759
1146.910125 | 120.241051
1162.20225 | 124.359314
1177.494375 | 125.954346
1192.7865 | 130.973526
1208.078625 | 131.296707
1223.37075 | 131.135498
1238.662875 | 131.285431
1253.955 | 130.542313
1269.247125 | 129.142883
1284.539375 | 129.271851
1299.8315 | 130.050446
1315.123625 | 128.787048
1330.41575 | 128.924042
1345.707875 | 128.434509
1361 | 129.110687