## Values
Fieldname | Fieldvalue | Fieldunit
DateTime | 5/17/2026 10:25:51 PM
Coating_TS_LimitMinAbs | 138 | g/m²
Coating_TS_Nominal | 138 | g/m²
CoilID | 830290

## LengthProfiles
Length [m] | LP_Coating_TS_Avg [g/m²]
0 | 105.901558
15.541177 | 105.865662
31.082354 | 105.78698
46.623531 | 108.206169
62.164707 | 107.113731
77.705883 | 106.668175
93.247063 | 107.731216
108.788234 | 108.30706
124.329414 | 108.530014
139.870594 | 107.846893
155.411766 | 107.788033
170.952938 | 106.883995
186.494125 | 107.404915
202.035297 | 107.218895
217.576469 | 107.662796
233.117656 | 107.201408
248.658828 | 108.147087
264.2 | 115.472595
279.741188 | 118.229706
295.282344 | 118.775818
310.823531 | 119.18927
326.364719 | 119.576622
341.905875 | 118.341232
357.447063 | 118.871857
372.98825 | 118.525734
388.529406 | 119.016411
404.070594 | 119.613785
419.611781 | 119.832932
435.152938 | 119.887985
450.694125 | 119.420403
466.235313 | 119.859756
481.776469 | 119.184227
497.317656 | 120.177528
512.858844 | 119.41272
528.4 | 119.133713
543.941188 | 119.14772
559.482375 | 119.861107
575.023563 | 119.581909
590.564688 | 119.275841
606.105875 | 119.123383
621.647063 | 119.247276
637.18825 | 119.542809
652.729438 | 119.692284
668.270625 | 119.563789
683.81175 | 119.935013
699.352938 | 128.864975
714.894125 | 129.004272
730.435313 | 130.154678
745.9765 | 131.761749
761.517688 | 130.618057
777.058813 | 130.752289
792.6 | 129.603317
808.141188 | 129.881271
823.682375 | 130.833466
839.223563 | 130.647537
854.76475 | 130.402115
870.305875 | 129.43013
885.847063 | 129.368408
901.38825 | 128.906418
916.929438 | 129.463974
932.470625 | 128.556458
948.011813 | 128.474579
963.552938 | 129.631577
979.094125 | 129.854965
994.635313 | 131.257645
1010.1765 | 130.782608
1025.717688 | 131.247925
1041.258813 | 132.391632
1056.8 | 135.011597
1072.34125 | 133.348984
1087.882375 | 133.31073
1103.4235 | 131.349426
1118.96475 | 130.880829
1134.505875 | 131.475647
1150.047125 | 130.407959
1165.58825 | 128.740952
1181.129375 | 129.854523
1196.670625 | 128.963501
1212.21175 | 128.459915
1227.753 | 128.350388
1243.294125 | 127.630974
1258.835375 | 130.013016
1274.3765 | 129.776642
1289.917625 | 128.863174
1305.458875 | 128.276199
1321 | 127.199356