## Values
Fieldname | Fieldvalue | Fieldunit
DateTime | 5/17/2026 11:02:48 PM
Coating_TS_LimitMinAbs | 138 | g/m²
Coating_TS_Nominal | 138 | g/m²
CoilID | 830180

## LengthProfiles
Length [m] | LP_Coating_TS_Avg [g/m²]
0 | 116.010124
15.564517 | 116.364128
31.129033 | 119.173805
46.693551 | 119.035118
62.258066 | 119.364021
77.822586 | 119.04882
93.387102 | 118.478783
108.951617 | 118.218643
124.516133 | 119.043495
140.080656 | 123.085762
155.645172 | 123.016502
171.209688 | 122.663452
186.774203 | 121.985634
202.338719 | 121.828781
217.903234 | 121.275864
233.46775 | 119.488274
249.032266 | 119.420959
264.596781 | 119.430222
280.161313 | 119.599548
295.725813 | 120.487282
311.290344 | 120.796806
326.854844 | 120.819199
342.419375 | 121.05574
357.983875 | 120.859856
373.548406 | 120.873055
389.112906 | 121.7183
404.677438 | 120.993225
420.241938 | 120.833481
435.806469 | 120.112114
451.370969 | 120.428612
466.9355 | 120.187035
482.5 | 119.651039
498.064531 | 119.43956
513.629063 | 119.303207
529.193563 | 119.065582
544.758063 | 119.439766
560.322625 | 120.454132
575.887125 | 119.922554
591.451625 | 120.07724
607.016125 | 120.55555
622.580688 | 121.331802
638.145188 | 121.357445
653.709688 | 122.290421
669.274188 | 122.715271
684.83875 | 123.52668
700.40325 | 124.073929
715.96775 | 124.003494
731.53225 | 124.573036
747.096813 | 123.903137
762.661313 | 125.453117
778.225813 | 124.727043
793.790375 | 124.64753
809.354875 | 125.070251
824.919375 | 124.045784
840.483875 | 123.929115
856.048438 | 122.680405
871.612938 | 134.698044
887.177438 | 134.793823
902.741938 | 135.535522
918.3065 | 134.367035
933.871 | 133.686844
949.4355 | 134.377228
965 | 133.265656