## Values
Fieldname | Fieldvalue | Fieldunit
DateTime | 5/18/2026 12:17:14 AM
Coating_TS_LimitMinAbs | 138 | g/m²
Coating_TS_Nominal | 138 | g/m²
CoilID | 830330

## LengthProfiles
Length [m] | LP_Coating_TS_Avg [g/m²]
0 | 120.379623
15.55814 | 120.350327
31.116279 | 120.16716
46.674418 | 121.05999
62.232559 | 120.148941
77.790695 | 120.622528
93.348836 | 120.681992
108.906977 | 120.458771
124.465117 | 120.632767
140.02325 | 120.04274
155.581391 | 119.903229
171.139531 | 122.514763
186.697672 | 126.51973
202.255813 | 127.019646
217.813953 | 127.389275
233.372094 | 126.28936
248.930234 | 126.645477
264.488375 | 127.364418
280.0465 | 126.717346
295.604656 | 127.596283
311.162781 | 128.208221
326.720938 | 128.597183
342.279063 | 128.862106
357.837219 | 126.942322
373.395344 | 126.82515
388.9535 | 126.612503
404.511625 | 127.064781
420.069781 | 127.544418
435.627906 | 127.559319
451.186063 | 127.848557
466.744188 | 128.772385
482.302344 | 129.976822
497.860469 | 129.368256
513.418594 | 129.60643
528.97675 | 129.341843
544.534875 | 131.704437
560.093 | 131.332932
575.651188 | 132.310257
591.209313 | 131.036545
606.767438 | 130.343933
622.325563 | 131.808838
637.88375 | 132.967133
653.441875 | 132.995697
669 | 132.961304
684.558125 | 132.728058
700.116313 | 132.062408
715.674438 | 132.675446
731.232563 | 133.416718
746.790688 | 134.497147
762.348813 | 132.956375
777.907 | 134.067734
793.465125 | 133.877502
809.02325 | 134.039566
824.581375 | 134.780884
840.139563 | 134.994675
855.697688 | 135.472733
871.255813 | 135.888
886.813938 | 135.525833
902.372125 | 133.494385
917.93025 | 133.575806
933.488375 | 133.827133
949.0465 | 133.948547
964.604688 | 133.622482
980.162813 | 134.063965
995.720938 | 134.123596
1011.279063 | 134.771622
1026.837188 | 137.136627
1042.395375 | 136.532852
1057.9535 | 136.265686
1073.511625 | 137.400864
1089.06975 | 137.511749
1104.627875 | 138.14946
1120.186 | 137.926285
1135.74425 | 138.895615
1151.302375 | 138.25972
1166.8605 | 138.167587
1182.418625 | 138.1259
1197.97675 | 135.766647
1213.534875 | 137.529343
1229.093 | 138.898483
1244.651125 | 137.603775
1260.20925 | 133.668243
1275.7675 | 132.320969
1291.325625 | 133.679993
1306.88375 | 134.504669
1322.441875 | 135.04776
1338 | 136.016556