## Values
Fieldname | Fieldvalue | Fieldunit
DateTime | 5/18/2026 12:54:10 AM
Coating_TS_LimitMinAbs | 138 | g/m²
Coating_TS_Nominal | 138 | g/m²
CoilID | 830080

## LengthProfiles
Length [m] | LP_Coating_TS_Avg [g/m²]
0 | 125.478462
15.547619 | 125.095413
31.095238 | 121.198235
46.642859 | 120.583755
62.190477 | 121.011398
77.738094 | 120.575699
93.285719 | 120.59845
108.833336 | 120.37616
124.380953 | 119.853943
139.928578 | 120.580833
155.476188 | 120.707115
171.023813 | 120.396797
186.571438 | 120.742294
202.119047 | 120.746216
217.666672 | 120.44577
233.214281 | 120.63121
248.761906 | 120.608231
264.309531 | 120.398979
279.857156 | 120.045105
295.40475 | 118.0317
310.952375 | 118.326248
326.5 | 118.285194
342.047625 | 117.753082
357.59525 | 117.264069
373.142875 | 117.684273
388.690469 | 117.446671
404.238094 | 117.160316
419.785719 | 117.112488
435.333344 | 116.777153
450.880969 | 116.722725
466.428563 | 116.780067
481.976188 | 119.459869
497.523813 | 119.061142
513.071438 | 116.800232
528.619063 | 116.679474
544.166688 | 117.047501
559.714313 | 116.721809
575.261938 | 116.734383
590.8095 | 116.95034
606.357125 | 117.369675
621.90475 | 118.054008
637.452375 | 117.644966
653 | 117.77433
668.547625 | 117.454498
684.09525 | 118.287506
699.642875 | 118.084488
715.1905 | 118.058197
730.738125 | 118.125122
746.28575 | 119.036957
761.833313 | 123.224304
777.380938 | 122.991745
792.928563 | 122.702126
808.476188 | 122.198456
824.023813 | 122.719902
839.571438 | 122.466896
855.119063 | 122.633789
870.666688 | 122.672272
886.214313 | 122.651161
901.761938 | 123.302193
917.3095 | 122.71093
932.857125 | 122.415123
948.40475 | 122.317009
963.952375 | 123.877235
979.5 | 124.296631
995.047625 | 124.290558
1010.59525 | 123.801079
1026.142875 | 123.642159
1041.6905 | 123.786003
1057.238125 | 124.287567
1072.78575 | 125.507141
1088.333375 | 125.224915
1103.881 | 125.985672
1119.428625 | 125.395226
1134.97625 | 125.101646
1150.523875 | 122.944519
1166.071375 | 123.871925
1181.619 | 126.14959
1197.166625 | 126.836182
1212.71425 | 126.134796
1228.261875 | 126.751839
1243.8095 | 126.891846
1259.357125 | 126.788902
1274.90475 | 126.958244
1290.452375 | 126.958656
1306 | 126.77166