## Values
Fieldname | Fieldvalue | Fieldunit
DateTime | 5/18/2026 1:30:47 AM
Coating_TS_LimitMinAbs | 138 | g/m²
Coating_TS_Nominal | 138 | g/m²
CoilID | 830310

## LengthProfiles
Length [m] | LP_Coating_TS_Avg [g/m²]
0 | 119.815804
15.551725 | 119.802803
31.103449 | 119.848503
46.655172 | 121.222572
62.206898 | 120.390182
77.758625 | 120.122444
93.310344 | 119.518654
108.86207 | 119.487259
124.413797 | 119.411804
139.965516 | 119.779243
155.51725 | 119.805031
171.068969 | 119.779312
186.620688 | 119.146721
202.172422 | 119.235855
217.724141 | 120.431999
233.275875 | 119.873543
248.827594 | 120.151665
264.379313 | 120.168266
279.931031 | 120.282059
295.482781 | 120.000175
311.0345 | 119.819427
326.586219 | 120.016327
342.137938 | 120.110703
357.689656 | 119.798981
373.241375 | 120.286835
388.793125 | 120.527336
404.344844 | 120.678467
419.896563 | 120.596703
435.448281 | 120.502022
451 | 120.296738
466.55175 | 120.282631
482.103469 | 120.156105
497.655188 | 119.901703
513.206906 | 120.307289
528.758625 | 120.645706
544.310375 | 120.141708
559.862063 | 120.098389
575.413813 | 120.184296
590.965563 | 119.964424
606.51725 | 120.186859
622.069 | 119.643784
637.620688 | 119.689537
653.172438 | 120.526474
668.724188 | 120.047676
684.275875 | 120.010513
699.827625 | 120.535385
715.379313 | 120.583801
730.931063 | 120.322685
746.48275 | 120.522049
762.0345 | 120.462479
777.58625 | 119.94458
793.137938 | 119.692589
808.689688 | 119.670547
824.241375 | 119.919296
839.793125 | 118.88205
855.344875 | 118.471863
870.896563 | 118.658699
886.448313 | 118.733665
902 | 118.370605
917.55175 | 118.246277
933.1035 | 118.47467
948.655188 | 118.443436
964.206938 | 118.390991
979.758625 | 118.315384
995.310375 | 119.801918
1010.862125 | 119.682274
1026.413813 | 119.907715
1041.965563 | 120.325912
1057.51725 | 120.197868
1073.069 | 119.670746
1088.62075 | 119.420082
1104.1725 | 119.702858
1119.724125 | 120.026863
1135.275875 | 120.092834
1150.827625 | 119.610786
1166.379375 | 118.942734
1181.931125 | 118.123108
1197.48275 | 119.750061
1213.0345 | 124.72908
1228.58625 | 124.476807
1244.138 | 124.409027
1259.68975 | 124.25267
1275.241375 | 125.159904
1290.793125 | 124.6493
1306.344875 | 125.431786
1321.896625 | 124.836372
1337.448375 | 124.617332
1353 | 124.690445