## Values
Fieldname | Fieldvalue | Fieldunit
DateTime | 5/18/2026 2:07:54 AM
Coating_TS_LimitMinAbs | 138 | g/m²
Coating_TS_Nominal | 138 | g/m²
CoilID | 830090

## LengthProfiles
Length [m] | LP_Coating_TS_Avg [g/m²]
0 | 126.701759
15.522728 | 126.656525
31.045455 | 126.057297
46.568184 | 124.154205
62.09091 | 116.634125
77.613641 | 114.547661
93.136367 | 113.069984
108.659094 | 112.446518
124.18182 | 111.665634
139.704547 | 111.815094
155.227281 | 111.605904
170.75 | 111.423218
186.272734 | 111.789909
201.795453 | 111.619156
217.318188 | 112.279045
232.840906 | 111.895653
248.363641 | 111.363518
263.886375 | 110.663231
279.409094 | 105.279823
294.931813 | 101.9506
310.454563 | 105.478683
325.977281 | 111.275848
341.5 | 110.705284
357.022719 | 111.399109
372.545469 | 111.488121
388.068188 | 111.450333
403.590906 | 111.140244
419.113656 | 111.356201
434.636375 | 111.461761
450.159094 | 111.201759
465.681813 | 110.78447
481.204563 | 110.478065
496.727281 | 110.45311
512.25 | 110.638641
527.77275 | 110.281845
543.295438 | 110.637444
558.818188 | 113.221634
574.340938 | 115.832825
589.863625 | 116.267601
605.386375 | 115.809906
620.909125 | 115.805672
636.431813 | 115.685577
651.954563 | 115.282646
667.477313 | 114.843307
683 | 114.667671
698.52275 | 114.534111
714.045438 | 115.165306
729.568188 | 115.356804
745.090938 | 115.481621
760.613625 | 115.326263
776.136375 | 114.962547
791.659125 | 115.130394
807.181813 | 114.779922
822.704563 | 114.765221
838.227313 | 114.448334
853.75 | 114.86586
869.27275 | 114.521103
884.7955 | 114.505508
900.318188 | 113.794006
915.840938 | 113.811165
931.363625 | 113.808655
946.886375 | 113.515358
962.409125 | 113.2883
977.931813 | 113.408516
993.454563 | 113.068405
1008.977313 | 113.310448
1024.5 | 114.414368
1040.02275 | 114.732788
1055.5455 | 114.607903
1071.06825 | 114.383667
1086.590875 | 114.389053
1102.113625 | 114.443718
1117.636375 | 114.004814
1133.159125 | 113.299995
1148.681875 | 113.461693
1164.204625 | 116.622498
1179.72725 | 117.040741
1195.25 | 114.401901
1210.77275 | 113.541679
1226.2955 | 113.183708
1241.81825 | 114.344315
1257.340875 | 114.443031
1272.863625 | 113.910683
1288.386375 | 114.045212
1303.909125 | 114.366577
1319.431875 | 114.65168
1334.954625 | 114.608391
1350.47725 | 115.031021
1366 | 115.304085