## Values
Fieldname | Fieldvalue | Fieldunit
DateTime | 5/18/2026 2:44:55 AM
Coating_TS_LimitMinAbs | 138 | g/m²
Coating_TS_Nominal | 138 | g/m²
CoilID | 829700

## LengthProfiles
Length [m] | LP_Coating_TS_Avg [g/m²]
0 | 115.603951
15.545454 | 115.774223
31.090908 | 115.896118
46.636363 | 115.443527
62.181816 | 115.325317
77.727273 | 115.509171
93.272727 | 114.809044
108.81818 | 115.099808
124.363633 | 115.152283
139.909094 | 115.859612
155.454547 | 114.943329
171 | 114.571655
186.545453 | 114.852661
202.090906 | 115.160835
217.636359 | 114.935158
233.181813 | 115.018173
248.727266 | 114.814461
264.272719 | 115.427216
279.818188 | 115.397652
295.363625 | 115.298615
310.909094 | 115.481888
326.454531 | 115.255493
342 | 115.469612
357.545438 | 115.266151
373.090906 | 115.181725
388.636344 | 115.030922
404.181813 | 114.852348
419.72725 | 115.031563
435.272719 | 115.08506
450.818156 | 115.371712
466.363625 | 114.825958
481.909063 | 115.554024
497.454531 | 117.586174
513 | 119.68383
528.545438 | 120.18502
544.090875 | 120.452087
559.636375 | 121.258629
575.181813 | 120.081055
590.72725 | 120.16095
606.272688 | 120.274223
621.818188 | 120.488182
637.363625 | 119.967751
652.909063 | 120.235527
668.4545 | 120.02285
684 | 120.257744
699.545438 | 119.992683
715.090875 | 119.61499
730.636313 | 120.127411
746.181813 | 120.389252
761.72725 | 120.304489
777.272688 | 120.190506
792.818188 | 119.938683
808.363625 | 120.393387
823.909063 | 119.62397
839.4545 | 118.888069
855 | 119.771042
870.545438 | 119.270546
886.090875 | 118.976372
901.636313 | 118.48452
917.181813 | 118.021889
932.72725 | 118.575363
948.272688 | 118.809952
963.818125 | 119.228233
979.363625 | 118.825127
994.909063 | 118.589409
1010.4545 | 118.999283
1026 | 119.335381
1041.545438 | 119.535286
1057.090875 | 118.666763
1072.636375 | 118.756561
1088.18175 | 119.296455
1103.72725 | 120.326553
1119.27275 | 121.07695
1134.818125 | 120.31414
1150.363625 | 121.865334
1165.909 | 120.368973
1181.4545 | 120.6185
1197 | 120.559456
1212.545375 | 119.988739
1228.090875 | 119.939186
1243.636375 | 120.798073
1259.18175 | 119.723572
1274.72725 | 119.682976
1290.27275 | 119.190544
1305.818125 | 119.318733
1321.363625 | 119.512299
1336.909 | 118.91629
1352.4545 | 119.128754
1368 | 118.950455