## Values
Fieldname | Fieldvalue | Fieldunit
DateTime | 5/18/2026 3:21:47 AM
Coating_TS_LimitMinAbs | 138 | g/m²
Coating_TS_Nominal | 138 | g/m²
CoilID | 830220

## LengthProfiles
Length [m] | LP_Coating_TS_Avg [g/m²]
0 | 119.472984
15.551725 | 119.477676
31.103449 | 119.285065
46.655172 | 117.28231
62.206898 | 118.635971
77.758625 | 117.275726
93.310344 | 117.55867
108.86207 | 117.895859
124.413797 | 118.362579
139.965516 | 118.030289
155.51725 | 116.737022
171.068969 | 116.390991
186.620688 | 116.86676
202.172422 | 115.985306
217.724141 | 115.98716
233.275875 | 116.547318
248.827594 | 116.522186
264.379313 | 115.217415
279.931031 | 115.575996
295.482781 | 116.16449
311.0345 | 116.802399
326.586219 | 117.25399
342.137938 | 116.36422
357.689656 | 116.992378
373.241375 | 116.520218
388.793125 | 116.505188
404.344844 | 116.542938
419.896563 | 115.304283
435.448281 | 115.825104
451 | 115.63266
466.55175 | 115.552788
482.103469 | 115.632172
497.655188 | 115.587242
513.206906 | 115.280975
528.758625 | 115.110748
544.310375 | 115.070274
559.862063 | 114.831909
575.413813 | 115.922905
590.965563 | 115.131149
606.51725 | 115.109383
622.069 | 114.432579
637.620688 | 114.77523
653.172438 | 115.962234
668.724188 | 115.118469
684.275875 | 114.65934
699.827625 | 114.800049
715.379313 | 115.464256
730.931063 | 115.150223
746.48275 | 115.9617
762.0345 | 115.296463
777.58625 | 115.210518
793.137938 | 115.541183
808.689688 | 115.315598
824.241375 | 115.021889
839.793125 | 114.210716
855.344875 | 114.331757
870.896563 | 114.300964
886.448313 | 114.879837
902 | 117.599068
917.55175 | 119.767784
933.1035 | 119.233757
948.655188 | 118.70517
964.206938 | 118.708702
979.758625 | 119.211639
995.310375 | 120.498161
1010.862125 | 120.208733
1026.413813 | 119.706078
1041.965563 | 119.622841
1057.51725 | 119.573822
1073.069 | 120.122429
1088.62075 | 121.409782
1104.1725 | 121.063118
1119.724125 | 120.265251
1135.275875 | 119.818024
1150.827625 | 119.348251
1166.379375 | 119.313759
1181.931125 | 118.004539
1197.48275 | 119.430077
1213.0345 | 120.651764
1228.58625 | 119.72438
1244.138 | 119.707741
1259.68975 | 119.628914
1275.241375 | 119.284355
1290.793125 | 119.433083
1306.344875 | 119.056679
1321.896625 | 118.843407
1337.448375 | 119.057358
1353 | 119.337677