## Values
Fieldname | Fieldvalue | Fieldunit
DateTime | 5/18/2026 3:58:44 AM
Coating_TS_LimitMinAbs | 138 | g/m²
Coating_TS_Nominal | 138 | g/m²
CoilID | 830210

## LengthProfiles
Length [m] | LP_Coating_TS_Avg [g/m²]
0 | 121.347351
15.563219 | 121.145729
31.126438 | 119.467827
46.689656 | 120.672363
62.252875 | 120.4058
77.816094 | 120.582611
93.379313 | 123.003311
108.942531 | 122.983528
124.50575 | 123.336777
140.068969 | 122.931396
155.632188 | 124.022736
171.195406 | 122.819138
186.758625 | 123.565628
202.321844 | 122.712196
217.885063 | 124.272903
233.448281 | 122.59684
249.0115 | 123.220413
264.574719 | 122.387497
280.137938 | 121.943657
295.701156 | 122.591927
311.264375 | 122.772324
326.827594 | 121.876877
342.390813 | 122.39257
357.954031 | 122.575485
373.51725 | 121.244743
389.080469 | 121.250641
404.643688 | 121.200356
420.206906 | 120.784302
435.770125 | 121.745911
451.333344 | 121.210556
466.896563 | 121.920357
482.459781 | 120.982056
498.023 | 121.984779
513.586219 | 122.512016
529.149438 | 121.518044
544.712625 | 120.954941
560.275875 | 121.025787
575.839125 | 121.596825
591.402313 | 121.723656
606.9655 | 122.275566
622.52875 | 121.389771
638.092 | 123.070221
653.655188 | 121.358627
669.218375 | 121.633949
684.781625 | 121.367821
700.344875 | 121.453804
715.908063 | 120.927773
731.47125 | 120.900681
747.0345 | 121.719826
762.59775 | 122.523003
778.160938 | 125.9729
793.724125 | 128.920197
809.287375 | 129.370941
824.850625 | 128.497635
840.413813 | 125.781601
855.977 | 124.718376
871.54025 | 125.353172
887.1035 | 125.366577
902.666688 | 125.819847
918.229875 | 125.807999
933.793125 | 124.963387
949.356375 | 124.262749
964.919563 | 124.028275
980.48275 | 124.517296
996.046 | 124.691879
1011.60925 | 124.755692
1027.172438 | 125.417297
1042.735625 | 125.726151
1058.298875 | 126.425369
1073.862125 | 125.454437
1089.42525 | 126.453766
1104.9885 | 127.957924
1120.55175 | 127.930367
1136.115 | 127.994652
1151.67825 | 125.737381
1167.241375 | 123.929016
1182.804625 | 125.145767
1198.367875 | 125.01088
1213.931 | 123.84304
1229.49425 | 123.940575
1245.0575 | 124.9505
1260.62075 | 125.378006
1276.184 | 125.476341
1291.747125 | 124.539444
1307.310375 | 125.028831
1322.873625 | 125.171951
1338.43675 | 124.470886
1354 | 125.07663