## Values
Fieldname | Fieldvalue | Fieldunit
DateTime | 5/18/2026 4:35:39 AM
Coating_TS_LimitMinAbs | 138 | g/m²
Coating_TS_Nominal | 138 | g/m²
CoilID | 829710

## LengthProfiles
Length [m] | LP_Coating_TS_Avg [g/m²]
0 | 124.833374
15.551725 | 124.970695
31.103449 | 126.368103
46.655172 | 126.50869
62.206898 | 126.046707
77.758625 | 126.573624
93.310344 | 126.414063
108.86207 | 126.71817
124.413797 | 127.619209
139.965516 | 127.567451
155.51725 | 128.199142
171.068969 | 125.570541
186.620688 | 126.946785
202.172422 | 126.906029
217.724141 | 125.762321
233.275875 | 125.17968
248.827594 | 125.856865
264.379313 | 126.290733
279.931031 | 126.882278
295.482781 | 126.275726
311.0345 | 124.312935
326.586219 | 123.797066
342.137938 | 123.944534
357.689656 | 123.727509
373.241375 | 124.60598
388.793125 | 124.926407
404.344844 | 126.087494
419.896563 | 125.139816
435.448281 | 125.469254
451 | 125.08091
466.55175 | 124.001228
482.103469 | 123.261284
497.655188 | 124.075912
513.206906 | 124.507782
528.758625 | 125.967789
544.310375 | 126.876427
559.862063 | 126.757233
575.413813 | 127.615326
590.965563 | 127.60965
606.51725 | 126.748726
622.069 | 127.688423
637.620688 | 128.290115
653.172438 | 126.250092
668.724188 | 126.393295
684.275875 | 125.8433
699.827625 | 126.999062
715.379313 | 125.703712
730.931063 | 125.23674
746.48275 | 127.14109
762.0345 | 126.553413
777.58625 | 126.03289
793.137938 | 125.305573
808.689688 | 126.548416
824.241375 | 125.734764
839.793125 | 126.183266
855.344875 | 127.899208
870.896563 | 127.460907
886.448313 | 126.371834
902 | 126.368576
917.55175 | 130.032486
933.1035 | 132.764572
948.655188 | 132.658859
964.206938 | 132.550232
979.758625 | 132.153458
995.310375 | 130.878723
1010.862125 | 131.842987
1026.413813 | 132.311462
1041.965563 | 131.641235
1057.51725 | 131.554825
1073.069 | 132.639999
1088.62075 | 131.583176
1104.1725 | 132.005203
1119.724125 | 132.144501
1135.275875 | 132.537186
1150.827625 | 130.82309
1166.379375 | 132.741867
1181.931125 | 130.92926
1197.48275 | 130.685349
1213.0345 | 129.350845
1228.58625 | 129.243439
1244.138 | 130.259888
1259.68975 | 130.496841
1275.241375 | 129.823578
1290.793125 | 130.057663
1306.344875 | 130.881836
1321.896625 | 130.439255
1337.448375 | 131.468719
1353 | 133.112411