## Values
Fieldname | Fieldvalue | Fieldunit
DateTime | 5/18/2026 5:12:35 AM
Coating_TS_LimitMinAbs | 138 | g/m²
Coating_TS_Nominal | 138 | g/m²
CoilID | 830300

## LengthProfiles
Length [m] | LP_Coating_TS_Avg [g/m²]
0 | 131.350586
15.551725 | 131.586487
31.103449 | 133.273819
46.655172 | 131.256088
62.206898 | 131.277878
77.758625 | 132.929672
93.310344 | 132.353683
108.86207 | 131.673218
124.413797 | 132.713531
139.965516 | 132.228424
155.51725 | 133.588577
171.068969 | 132.524582
186.620688 | 132.378098
202.172422 | 133.197479
217.724141 | 134.986191
233.275875 | 136.592758
248.827594 | 134.586288
264.379313 | 130.874023
279.931031 | 132.620071
295.482781 | 130.52095
311.0345 | 130.999695
326.586219 | 130.500092
342.137938 | 130.540268
357.689656 | 131.114639
373.241375 | 131.609924
388.793125 | 130.996628
404.344844 | 130.574265
419.896563 | 130.892853
435.448281 | 135.077576
451 | 136.080048
466.55175 | 135.620255
482.103469 | 135.456268
497.655188 | 135.759399
513.206906 | 137.282364
528.758625 | 136.572815
544.310375 | 136.803055
559.862063 | 138.274643
575.413813 | 137.631393
590.965563 | 137.49382
606.51725 | 136.530029
622.069 | 138.025925
637.620688 | 138.041382
653.172438 | 136.298691
668.724188 | 135.120193
684.275875 | 137.396301
699.827625 | 138.015121
715.379313 | 134.047318
730.931063 | 132.978287
746.48275 | 134.145111
762.0345 | 135.984756
777.58625 | 137.693344
793.137938 | 138.653336
808.689688 | 136.543869
824.241375 | 139.74556
839.793125 | 139.146881
855.344875 | 140.326569
870.896563 | 140.779266
886.448313 | 140.678833
902 | 140.770508
917.55175 | 140.102341
933.1035 | 139.544876
948.655188 | 141.149521
964.206938 | 139.890381
979.758625 | 140.790588
995.310375 | 142.182816
1010.862125 | 145.079193
1026.413813 | 145.312912
1041.965563 | 145.225174
1057.51725 | 144.940857
1073.069 | 143.224289
1088.62075 | 144.91304
1104.1725 | 145.756882
1119.724125 | 145.64212
1135.275875 | 142.20932
1150.827625 | 143.761322
1166.379375 | 143.894363
1181.931125 | 145.23909
1197.48275 | 145.124084
1213.0345 | 143.049271
1228.58625 | 144.776535
1244.138 | 144.802521
1259.68975 | 147.889206
1275.241375 | 146.518036
1290.793125 | 147.176575
1306.344875 | 147.275085
1321.896625 | 148.18718
1337.448375 | 147.650574
1353 | 147.912079