## Values
Fieldname | Fieldvalue | Fieldunit
DateTime | 5/18/2026 5:49:29 AM
Coating_TS_LimitMinAbs | 138 | g/m²
Coating_TS_Nominal | 138 | g/m²
CoilID | 830100

## LengthProfiles
Length [m] | LP_Coating_TS_Avg [g/m²]
0 | 145.168533
15.551725 | 145.118805
31.103449 | 144.737045
46.655172 | 145.277527
62.206898 | 145.550919
77.758625 | 147.033127
93.310344 | 147.63237
108.86207 | 146.140228
124.413797 | 143.682587
139.965516 | 130.881714
155.51725 | 130.73938
171.068969 | 130.67601
186.620688 | 132.207352
202.172422 | 132.274612
217.724141 | 130.440567
233.275875 | 131.08046
248.827594 | 131.155045
264.379313 | 132.383041
279.931031 | 131.983398
295.482781 | 130.654938
311.0345 | 129.47963
326.586219 | 130.712372
342.137938 | 133.818436
357.689656 | 133.680008
373.241375 | 130.955124
388.793125 | 127.873405
404.344844 | 127.170265
419.896563 | 129.790955
435.448281 | 130.335648
451 | 127.78521
466.55175 | 128.380905
482.103469 | 126.745857
497.655188 | 129.471054
513.206906 | 129.004532
528.758625 | 128.430511
544.310375 | 127.298401
559.862063 | 127.688019
575.413813 | 128.624954
590.965563 | 126.978539
606.51725 | 126.880531
622.069 | 125.998451
637.620688 | 127.828621
653.172438 | 127.481682
668.724188 | 128.710587
684.275875 | 127.793304
699.827625 | 131.039169
715.379313 | 132.519287
730.931063 | 133.714294
746.48275 | 131.940247
762.0345 | 132.290619
777.58625 | 131.634598
793.137938 | 131.465454
808.689688 | 131.309235
824.241375 | 130.846191
839.793125 | 131.009064
855.344875 | 130.564514
870.896563 | 130.009506
886.448313 | 130.069107
902 | 129.2565
917.55175 | 130.091141
933.1035 | 129.548203
948.655188 | 129.157043
964.206938 | 128.476563
979.758625 | 128.953644
995.310375 | 129.108185
1010.862125 | 130.275391
1026.413813 | 129.997589
1041.965563 | 130.170242
1057.51725 | 131.082642
1073.069 | 128.522354
1088.62075 | 127.719727
1104.1725 | 128.347504
1119.724125 | 128.471848
1135.275875 | 128.39093
1150.827625 | 128.828674
1166.379375 | 129.46022
1181.931125 | 127.432907
1197.48275 | 126.387054
1213.0345 | 126.675354
1228.58625 | 128.675003
1244.138 | 128.020752
1259.68975 | 129.269043
1275.241375 | 128.304214
1290.793125 | 129.608063
1306.344875 | 129.259583
1321.896625 | 129.169159
1337.448375 | 129.186203
1353 | 128.759155