## Values
Fieldname | Fieldvalue | Fieldunit
DateTime | 5/18/2026 6:26:22 AM
Coating_TS_LimitMinAbs | 138 | g/m²
Coating_TS_Nominal | 138 | g/m²
CoilID | 830320

## LengthProfiles
Length [m] | LP_Coating_TS_Avg [g/m²]
0 | 127.256012
15.563219 | 127.4384
31.126438 | 127.578636
46.689656 | 128.889923
62.252875 | 130.768326
77.816094 | 131.769485
93.379313 | 128.396606
108.942531 | 129.391495
124.50575 | 128.074982
140.068969 | 127.364647
155.632188 | 129.2043
171.195406 | 127.195183
186.758625 | 127.718605
202.321844 | 127.006973
217.885063 | 127.56723
233.448281 | 127.675102
249.0115 | 126.520142
264.574719 | 127.964783
280.137938 | 127.380035
295.701156 | 127.475311
311.264375 | 126.965149
326.827594 | 125.718948
342.390813 | 125.961357
357.954031 | 126.610153
373.51725 | 124.798294
389.080469 | 124.962715
404.643688 | 124.223808
420.206906 | 125.036095
435.770125 | 124.309898
451.333344 | 124.535454
466.896563 | 125.458908
482.459781 | 125.39595
498.023 | 124.930206
513.586219 | 124.594063
529.149438 | 125.029556
544.712625 | 124.942932
560.275875 | 125.116974
575.839125 | 125.070206
591.402313 | 126.095398
606.9655 | 125.609184
622.52875 | 124.882339
638.092 | 123.859535
653.655188 | 123.580742
669.218375 | 124.708244
684.781625 | 125.001434
700.344875 | 125.88903
715.908063 | 124.502808
731.47125 | 123.40004
747.0345 | 123.630936
762.59775 | 124.12915
778.160938 | 124.067924
793.724125 | 123.138191
809.287375 | 123.37719
824.850625 | 121.62114
840.413813 | 121.981918
855.977 | 122.046165
871.54025 | 122.87851
887.1035 | 122.138451
902.666688 | 123.087463
918.229875 | 122.153923
933.793125 | 122.134048
949.356375 | 120.450401
964.919563 | 120.987709
980.48275 | 121.808952
996.046 | 121.249107
1011.60925 | 121.355453
1027.172438 | 121.4841
1042.735625 | 121.583412
1058.298875 | 122.136108
1073.862125 | 122.598221
1089.42525 | 121.951202
1104.9885 | 121.139099
1120.55175 | 122.220963
1136.115 | 121.142365
1151.67825 | 121.416939
1167.241375 | 121.360054
1182.804625 | 119.600082
1198.367875 | 119.655144
1213.931 | 119.885719
1229.49425 | 119.189095
1245.0575 | 119.413742
1260.62075 | 118.988144
1276.184 | 119.357033
1291.747125 | 119.62812
1307.310375 | 119.294884
1322.873625 | 120.077019
1338.43675 | 119.575836
1354 | 120.248146